## group12-oahu-alkalibasalt
!@!!GADDS | PLOTSO | FILE: | ???? | integration | type
!@!!Title: | Commander | Sample | ID
!@!!Comment: | Converted | by | RAW2RAW | 1.0.11 | from | DIFFRAC-PLUS | V4.
!@!!Wavelengths | 0 | 0 | 0
!@!N
!@!SS
!@!M
!@!L | 0 | 0 | 0 | 0
!@!XDegrees
!@!YCounts
5 | 546
5.019694 | 560
5.039389 | 540
5.059083 | 527
5.078777 | 506
5.098471 | 506
5.118166 | 565
5.13786 | 553
5.157554 | 551
5.177249 | 566
5.196943 | 545
5.216637 | 546
5.236331 | 560
5.256026 | 503
5.27572 | 558
5.295414 | 583
5.315108 | 578
5.334803 | 517
5.354497 | 514
5.374191 | 537
5.393886 | 550
5.41358 | 588
5.433274 | 559
5.452968 | 534
5.472663 | 550
5.492357 | 573
5.512051 | 545
5.531746 | 582
5.55144 | 593
5.571134 | 530
5.590828 | 548
5.610523 | 518
5.630217 | 563
5.649911 | 541
5.669606 | 516
5.6893 | 568
5.708994 | 528
5.728688 | 583
5.748383 | 529
5.768077 | 547
5.787771 | 545
5.807466 | 537
5.82716 | 546
5.846854 | 568
5.866548 | 525
5.886243 | 547
5.905937 | 535
5.925631 | 562
5.945325 | 575
5.96502 | 536
5.984714 | 515
6.004408 | 549
6.024103 | 498
6.043797 | 541
6.063491 | 526
6.083185 | 538
6.10288 | 544
6.122574 | 550
6.142268 | 540
6.161963 | 543
6.181657 | 538
6.201351 | 548
6.221045 | 553
6.24074 | 530
6.260434 | 511
6.280128 | 520
6.299823 | 566
6.319517 | 543
6.339211 | 556
6.358905 | 533
6.3786 | 541
6.398294 | 515
6.417988 | 547
6.437682 | 546
6.457377 | 546
6.477071 | 549
6.496765 | 520
6.51646 | 566
6.536154 | 501
6.555848 | 588
6.575542 | 541
6.595237 | 503
6.614931 | 544
6.634625 | 547
6.65432 | 551
6.674014 | 533
6.693708 | 555
6.713402 | 502
6.733097 | 526
6.752791 | 545
6.772485 | 555
6.79218 | 485
6.811874 | 521
6.831568 | 512
6.851262 | 528
6.870957 | 547
6.890651 | 484
6.910345 | 548
6.930039 | 577
6.949734 | 576
6.969428 | 537
6.989122 | 618
7.008817 | 518
7.028511 | 530
7.048205 | 528
7.067899 | 528
7.087594 | 547
7.107288 | 583
7.126982 | 550
7.146677 | 548
7.166371 | 535
7.186065 | 558
7.205759 | 542
7.225454 | 585
7.245148 | 593
7.264842 | 559
7.284537 | 582
7.304231 | 553
7.323925 | 569
7.343619 | 526
7.363314 | 574
7.383008 | 520
7.402702 | 591
7.422397 | 522
7.442091 | 523
7.461785 | 522
7.481479 | 571
7.501174 | 579
7.520868 | 533
7.540562 | 512
7.560256 | 554
7.579951 | 578
7.599645 | 607
7.619339 | 568
7.639034 | 593
7.658728 | 522
7.678422 | 536
7.698116 | 541
7.717811 | 619
7.737505 | 533
7.757199 | 555
7.776894 | 510
7.796588 | 541
7.816282 | 571
7.835976 | 532
7.855671 | 547
7.875365 | 527
7.895059 | 553
7.914754 | 580
7.934448 | 555
7.954142 | 578
7.973836 | 557
7.993531 | 577
8.013225 | 571
8.032919 | 577
8.052613 | 579
8.072308 | 544
8.092002 | 575
8.111696 | 572
8.131391 | 555
8.151085 | 540
8.170779 | 579
8.190473 | 554
8.210168 | 566
8.229862 | 590
8.249556 | 544
8.269251 | 558
8.288945 | 604
8.308639 | 562
8.328333 | 544
8.348028 | 549
8.367722 | 592
8.387416 | 543
8.407111 | 572
8.426805 | 563
8.446499 | 553
8.466193 | 559
8.485888 | 600
8.505582 | 588
8.525276 | 581
8.544971 | 583
8.564665 | 588
8.584359 | 574
8.604053 | 644
8.623748 | 563
8.643442 | 563
8.663136 | 572
8.68283 | 534
8.702525 | 586
8.722219 | 594
8.741913 | 633
8.761608 | 582
8.781302 | 599
8.800996 | 605
8.82069 | 602
8.840385 | 549
8.860079 | 626
8.879773 | 592
8.899468 | 567
8.919162 | 587
8.938856 | 569
8.95855 | 612
8.978245 | 578
8.997939 | 647
9.017633 | 569
9.037328 | 644
9.057022 | 544
9.076716 | 634
9.09641 | 553
9.116105 | 602
9.135799 | 601
9.155493 | 608
9.175187 | 581
9.194882 | 608
9.214576 | 600
9.23427 | 570
9.253965 | 595
9.273659 | 635
9.293353 | 639
9.313047 | 594
9.332742 | 635
9.352436 | 620
9.37213 | 640
9.391825 | 590
9.411519 | 621
9.431213 | 583
9.450907 | 560
9.470602 | 617
9.490296 | 620
9.50999 | 590
9.529685 | 630
9.549379 | 599
9.569073 | 593
9.588767 | 572
9.608462 | 549
9.628156 | 627
9.64785 | 540
9.667545 | 626
9.687239 | 606
9.706933 | 620
9.726627 | 623
9.746322 | 624
9.766016 | 579
9.78571 | 600
9.805404 | 618
9.825099 | 649
9.844793 | 584
9.864487 | 601
9.884182 | 618
9.903876 | 588
9.92357 | 576
9.943264 | 585
9.962959 | 609
9.982653 | 620
10.002347 | 609
10.022042 | 619
10.041736 | 623
10.06143 | 638
10.081124 | 656
10.100819 | 637
10.120513 | 621
10.140207 | 689
10.159902 | 609
10.179596 | 671
10.19929 | 598
10.218984 | 598
10.238679 | 655
10.258373 | 590
10.278067 | 628
10.297761 | 637
10.317456 | 616
10.33715 | 596
10.356844 | 613
10.376539 | 643
10.396233 | 586
10.415927 | 612
10.435621 | 631
10.455316 | 620
10.47501 | 575
10.494704 | 614
10.514399 | 607
10.534093 | 581
10.553787 | 643
10.573481 | 618
10.593176 | 610
10.61287 | 623
10.632564 | 607
10.652259 | 666
10.671953 | 635
10.691647 | 651
10.711341 | 587
10.731036 | 638
10.75073 | 665
10.770424 | 629
10.790118 | 633
10.809813 | 618
10.829507 | 616
10.849201 | 607
10.868896 | 655
10.88859 | 643
10.908284 | 669
10.927978 | 603
10.947673 | 575
10.967367 | 609
10.987061 | 649
11.006756 | 607
11.02645 | 594
11.046144 | 612
11.065838 | 617
11.085533 | 635
11.105227 | 582
11.124921 | 667
11.144616 | 635
11.16431 | 589
11.184004 | 635
11.203698 | 639
11.223393 | 613
11.243087 | 582
11.262781 | 622
11.282476 | 624
11.30217 | 638
11.321864 | 658
11.341558 | 621
11.361253 | 684
11.380947 | 638
11.400641 | 642
11.420335 | 588
11.44003 | 642
11.459724 | 607
11.479418 | 602
11.499113 | 621
11.518807 | 632
11.538501 | 641
11.558195 | 623
11.57789 | 617
11.597584 | 594
11.617278 | 645
11.636973 | 583
11.656667 | 644
11.676361 | 600
11.696055 | 633
11.71575 | 674
11.735444 | 617
11.755138 | 630
11.774833 | 627
11.794527 | 613
11.814221 | 639
11.833915 | 638
11.85361 | 597
11.873304 | 605
11.892998 | 604
11.912692 | 595
11.932387 | 638
11.952081 | 655
11.971775 | 627
11.99147 | 604
12.011164 | 642
12.030858 | 642
12.050552 | 624
12.070247 | 653
12.089941 | 639
12.109635 | 649
12.12933 | 620
12.149024 | 628
12.168718 | 613
12.188412 | 643
12.208107 | 649
12.227801 | 631
12.247495 | 608
12.26719 | 640
12.286884 | 648
12.306578 | 609
12.326272 | 603
12.345967 | 627
12.365661 | 640
12.385355 | 670
12.40505 | 600
12.424744 | 610
12.444438 | 625
12.464132 | 633
12.483827 | 640
12.503521 | 666
12.523215 | 616
12.542909 | 599
12.562604 | 660
12.582298 | 631
12.601992 | 588
12.621687 | 597
12.641381 | 667
12.661075 | 616
12.680769 | 640
12.700464 | 628
12.720158 | 631
12.739852 | 654
12.759547 | 645
12.779241 | 599
12.798935 | 628
12.818629 | 609
12.838324 | 601
12.858018 | 611
12.877712 | 604
12.897407 | 656
12.917101 | 569
12.936795 | 629
12.956489 | 635
12.976184 | 671
12.995878 | 685
13.015572 | 646
13.035266 | 637
13.054961 | 590
13.074655 | 610
13.094349 | 652
13.114044 | 602
13.133738 | 605
13.153432 | 592
13.173126 | 641
13.192821 | 683
13.212515 | 626
13.232209 | 610
13.251904 | 619
13.271598 | 588
13.291292 | 621
13.310986 | 669
13.330681 | 626
13.350375 | 596
13.370069 | 613
13.389764 | 605
13.409458 | 633
13.429152 | 624
13.448846 | 625
13.468541 | 616
13.488235 | 639
13.507929 | 591
13.527623 | 622
13.547318 | 645
13.567012 | 610
13.586706 | 616
13.606401 | 650
13.626095 | 651
13.645789 | 639
13.665483 | 673
13.685178 | 604
13.704872 | 651
13.724566 | 690
13.744261 | 630
13.763955 | 629
13.783649 | 611
13.803343 | 604
13.823038 | 642
13.842732 | 603
13.862426 | 617
13.882121 | 598
13.901815 | 661
13.921509 | 616
13.941203 | 616
13.960898 | 683
13.980592 | 613
14.000286 | 720
14.019981 | 676
14.039675 | 616
14.059369 | 675
14.079063 | 685
14.098758 | 692
14.118452 | 709
14.138146 | 613
14.15784 | 606
14.177535 | 633
14.197229 | 609
14.216923 | 647
14.236618 | 596
14.256312 | 604
14.276006 | 669
14.2957 | 686
14.315395 | 626
14.335089 | 612
14.354783 | 594
14.374478 | 624
14.394172 | 653
14.413866 | 676
14.43356 | 608
14.453255 | 626
14.472949 | 657
14.492643 | 656
14.512338 | 721
14.532032 | 624
14.551726 | 630
14.57142 | 675
14.591115 | 573
14.610809 | 629
14.630503 | 636
14.650197 | 633
14.669892 | 630
14.689586 | 643
14.70928 | 673
14.728975 | 643
14.748669 | 565
14.768363 | 583
14.788057 | 664
14.807752 | 621
14.827446 | 675
14.84714 | 636
14.866835 | 589
14.886529 | 592
14.906223 | 626
14.925917 | 574
14.945612 | 644
14.965306 | 619
14.985 | 624
15.004695 | 654
15.024389 | 614
15.044083 | 608
15.063777 | 571
15.083472 | 606
15.103166 | 616
15.12286 | 592
15.142555 | 650
15.162249 | 609
15.181943 | 629
15.201637 | 633
15.221332 | 627
15.241026 | 639
15.26072 | 618
15.280414 | 615
15.300109 | 626
15.319803 | 637
15.339497 | 622
15.359192 | 603
15.378886 | 588
15.39858 | 616
15.418274 | 550
15.437969 | 653
15.457663 | 631
15.477357 | 631
15.497052 | 623
15.516746 | 626
15.53644 | 619
15.556134 | 591
15.575829 | 578
15.595523 | 634
15.615217 | 609
15.634912 | 584
15.654606 | 613
15.6743 | 654
15.693994 | 601
15.713689 | 585
15.733383 | 615
15.753077 | 648
15.772771 | 613
15.792466 | 621
15.81216 | 597
15.831854 | 648
15.851549 | 593
15.871243 | 587
15.890937 | 593
15.910631 | 603
15.930326 | 663
15.95002 | 623
15.969714 | 622
15.989409 | 625
16.009103 | 619
16.028797 | 666
16.048491 | 630
16.068186 | 664
16.08788 | 710
16.107574 | 656
16.127269 | 681
16.146963 | 688
16.166657 | 619
16.186351 | 607
16.206046 | 654
16.22574 | 640
16.245434 | 611
16.265129 | 638
16.284823 | 621
16.304517 | 625
16.324211 | 642
16.343906 | 623
16.3636 | 632
16.383294 | 586
16.402988 | 613
16.422683 | 628
16.442377 | 609
16.462071 | 614
16.481766 | 605
16.50146 | 618
16.521154 | 602
16.540848 | 600
16.560543 | 605
16.580237 | 600
16.599931 | 615
16.619626 | 653
16.63932 | 628
16.659014 | 612
16.678708 | 610
16.698403 | 596
16.718097 | 641
16.737791 | 632
16.757486 | 618
16.77718 | 662
16.796874 | 590
16.816568 | 619
16.836263 | 610
16.855957 | 615
16.875651 | 601
16.895345 | 621
16.91504 | 568
16.934734 | 575
16.954428 | 650
16.974123 | 617
16.993817 | 591
17.013511 | 627
17.033205 | 625
17.0529 | 625
17.072594 | 615
17.092288 | 642
17.111983 | 653
17.131677 | 627
17.151371 | 626
17.171065 | 689
17.19076 | 663
17.210454 | 719
17.230148 | 795
17.249843 | 794
17.269537 | 831
17.289231 | 806
17.308925 | 706
17.32862 | 708
17.348314 | 665
17.368008 | 622
17.387702 | 678
17.407397 | 570
17.427091 | 673
17.446785 | 626
17.46648 | 594
17.486174 | 595
17.505868 | 598
17.525562 | 650
17.545257 | 650
17.564951 | 657
17.584645 | 710
17.60434 | 890
17.624034 | 939
17.643728 | 953
17.663422 | 765
17.683117 | 742
17.702811 | 658
17.722505 | 628
17.7422 | 674
17.761894 | 646
17.781588 | 655
17.801282 | 664
17.820977 | 634
17.840671 | 644
17.860365 | 681
17.88006 | 614
17.899754 | 613
17.919448 | 674
17.939142 | 591
17.958837 | 597
17.978531 | 593
17.998225 | 582
18.017919 | 635
18.037614 | 630
18.057308 | 592
18.077002 | 652
18.096697 | 617
18.116391 | 681
18.136085 | 688
18.155779 | 649
18.175474 | 674
18.195168 | 656
18.214862 | 660
18.234557 | 620
18.254251 | 644
18.273945 | 591
18.293639 | 628
18.313334 | 639
18.333028 | 602
18.352722 | 640
18.372417 | 538
18.392111 | 558
18.411805 | 633
18.431499 | 591
18.451194 | 593
18.470888 | 613
18.490582 | 597
18.510276 | 611
18.529971 | 625
18.549665 | 609
18.569359 | 608
18.589054 | 627
18.608748 | 595
18.628442 | 648
18.648136 | 617
18.667831 | 632
18.687525 | 623
18.707219 | 610
18.726914 | 628
18.746608 | 653
18.766302 | 622
18.785996 | 630
18.805691 | 629
18.825385 | 629
18.845079 | 619
18.864774 | 653
18.884468 | 676
18.904162 | 635
18.923856 | 620
18.943551 | 615
18.963245 | 633
18.982939 | 638
19.002634 | 630
19.022328 | 603
19.042022 | 673
19.061716 | 636
19.081411 | 629
19.101105 | 638
19.120799 | 617
19.140493 | 641
19.160188 | 622
19.179882 | 638
19.199576 | 602
19.219271 | 641
19.238965 | 614
19.258659 | 617
19.278353 | 628
19.298048 | 623
19.317742 | 662
19.337436 | 599
19.357131 | 630
19.376825 | 620
19.396519 | 606
19.416213 | 605
19.435908 | 640
19.455602 | 630
19.475296 | 606
19.494991 | 626
19.514685 | 654
19.534379 | 632
19.554073 | 634
19.573768 | 595
19.593462 | 651
19.613156 | 650
19.63285 | 611
19.652545 | 634
19.672239 | 621
19.691933 | 605
19.711628 | 669
19.731322 | 612
19.751016 | 573
19.77071 | 611
19.790405 | 624
19.810099 | 678
19.829793 | 676
19.849488 | 672
19.869182 | 711
19.888876 | 692
19.90857 | 673
19.928265 | 690
19.947959 | 692
19.967653 | 628
19.987348 | 591
20.007042 | 654
20.026736 | 644
20.04643 | 596
20.066125 | 669
20.085819 | 655
20.105513 | 633
20.125208 | 632
20.144902 | 652
20.164596 | 622
20.18429 | 625
20.203985 | 635
20.223679 | 630
20.243373 | 657
20.263067 | 646
20.282762 | 581
20.302456 | 634
20.32215 | 638
20.341845 | 640
20.361539 | 654
20.381233 | 648
20.400927 | 722
20.420622 | 776
20.440316 | 872
20.46001 | 975
20.479705 | 809
20.499399 | 773
20.519093 | 763
20.538787 | 669
20.558482 | 727
20.578176 | 653
20.59787 | 687
20.617565 | 733
20.637259 | 779
20.656953 | 652
20.676647 | 687
20.696342 | 681
20.716036 | 633
20.73573 | 653
20.755424 | 641
20.775119 | 664
20.794813 | 639
20.814507 | 667
20.834202 | 650
20.853896 | 656
20.87359 | 646
20.893284 | 632
20.912979 | 596
20.932673 | 659
20.952367 | 667
20.972062 | 698
20.991756 | 736
21.01145 | 775
21.031144 | 801
21.050839 | 808
21.070533 | 833
21.090227 | 905
21.109922 | 1144
21.129616 | 1673
21.14931 | 1709
21.169004 | 1211
21.188699 | 1274
21.208393 | 1018
21.228087 | 789
21.247781 | 656
21.267476 | 658
21.28717 | 625
21.306864 | 687
21.326559 | 637
21.346253 | 609
21.365947 | 646
21.385641 | 604
21.405336 | 625
21.42503 | 661
21.444724 | 635
21.464419 | 613
21.484113 | 600
21.503807 | 650
21.523501 | 599
21.543196 | 573
21.56289 | 647
21.582584 | 639
21.602279 | 606
21.621973 | 656
21.641667 | 609
21.661361 | 584
21.681056 | 661
21.70075 | 690
21.720444 | 591
21.740139 | 633
21.759833 | 649
21.779527 | 611
21.799221 | 606
21.818916 | 638
21.83861 | 623
21.858304 | 663
21.877998 | 638
21.897693 | 639
21.917387 | 612
21.937081 | 570
21.956776 | 636
21.97647 | 600
21.996164 | 633
22.015858 | 655
22.035553 | 658
22.055247 | 644
22.074941 | 649
22.094636 | 657
22.11433 | 614
22.134024 | 635
22.153718 | 596
22.173413 | 647
22.193107 | 597
22.212801 | 597
22.232496 | 618
22.25219 | 672
22.271884 | 621
22.291578 | 634
22.311273 | 634
22.330967 | 639
22.350661 | 607
22.370355 | 662
22.39005 | 649
22.409744 | 610
22.429438 | 670
22.449133 | 641
22.468827 | 624
22.488521 | 683
22.508215 | 593
22.52791 | 628
22.547604 | 645
22.567298 | 638
22.586993 | 640
22.606687 | 669
22.626381 | 678
22.646075 | 645
22.66577 | 702
22.685464 | 741
22.705158 | 742
22.724853 | 833
22.744547 | 857
22.764241 | 861
22.783935 | 771
22.80363 | 807
22.823324 | 747
22.843018 | 704
22.862713 | 677
22.882407 | 707
22.902101 | 677
22.921795 | 657
22.94149 | 672
22.961184 | 738
22.980878 | 773
23.000572 | 910
23.020267 | 1110
23.039961 | 1722
23.059655 | 2091
23.07935 | 1603
23.099044 | 1353
23.118738 | 1378
23.138432 | 1068
23.158127 | 776
23.177821 | 728
23.197515 | 656
23.21721 | 618
23.236904 | 693
23.256598 | 640
23.276292 | 655
23.295987 | 631
23.315681 | 641
23.335375 | 664
23.35507 | 620
23.374764 | 646
23.394458 | 645
23.414152 | 594
23.433847 | 630
23.453541 | 705
23.473235 | 685
23.492929 | 703
23.512624 | 715
23.532318 | 750
23.552012 | 759
23.571707 | 733
23.591401 | 721
23.611095 | 622
23.630789 | 622
23.650484 | 636
23.670178 | 671
23.689872 | 662
23.709567 | 670
23.729261 | 619
23.748955 | 698
23.768649 | 730
23.788344 | 676
23.808038 | 666
23.827732 | 702
23.847427 | 668
23.867121 | 643
23.886815 | 690
23.906509 | 773
23.926204 | 796
23.945898 | 872
23.965592 | 976
23.985286 | 961
24.004981 | 850
24.024675 | 820
24.044369 | 789
24.064064 | 742
24.083758 | 661
24.103452 | 627
24.123146 | 650
24.142841 | 659
24.162535 | 662
24.182229 | 627
24.201924 | 633
24.221618 | 639
24.241312 | 617
24.261006 | 661
24.280701 | 627
24.300395 | 637
24.320089 | 609
24.339784 | 689
24.359478 | 613
24.379172 | 661
24.398866 | 691
24.418561 | 668
24.438255 | 742
24.457949 | 776
24.477644 | 978
24.497338 | 982
24.517032 | 871
24.536726 | 847
24.556421 | 892
24.576115 | 797
24.595809 | 708
24.615503 | 653
24.635198 | 619
24.654892 | 605
24.674586 | 662
24.694281 | 633
24.713975 | 643
24.733669 | 639
24.753363 | 630
24.773058 | 674
24.792752 | 651
24.812446 | 635
24.832141 | 637
24.851835 | 630
24.871529 | 626
24.891223 | 636
24.910918 | 632
24.930612 | 661
24.950306 | 662
24.970001 | 642
24.989695 | 680
25.009389 | 641
25.029083 | 663
25.048778 | 676
25.068472 | 637
25.088166 | 598
25.10786 | 620
25.127555 | 602
25.147249 | 614
25.166943 | 669
25.186638 | 640
25.206332 | 662
25.226026 | 627
25.24572 | 669
25.265415 | 677
25.285109 | 727
25.304803 | 784
25.324498 | 756
25.344192 | 687
25.363886 | 676
25.38358 | 709
25.403275 | 677
25.422969 | 712
25.442663 | 728
25.462358 | 802
25.482052 | 723
25.501746 | 698
25.52144 | 721
25.541135 | 700
25.560829 | 674
25.580523 | 760
25.600218 | 642
25.619912 | 706
25.639606 | 629
25.6593 | 678
25.678995 | 701
25.698689 | 670
25.718383 | 646
25.738077 | 636
25.757772 | 654
25.777466 | 673
25.79716 | 689
25.816855 | 715
25.836549 | 641
25.856243 | 698
25.875937 | 648
25.895632 | 682
25.915326 | 655
25.93502 | 647
25.954715 | 652
25.974409 | 666
25.994103 | 635
26.013797 | 649
26.033492 | 612
26.053186 | 608
26.07288 | 632
26.092575 | 645
26.112269 | 617
26.131963 | 633
26.151657 | 640
26.171352 | 654
26.191046 | 646
26.21074 | 661
26.230434 | 638
26.250129 | 674
26.269823 | 594
26.289517 | 646
26.309212 | 647
26.328906 | 647
26.3486 | 633
26.368294 | 622
26.387989 | 609
26.407683 | 608
26.427377 | 631
26.447072 | 662
26.466766 | 640
26.48646 | 611
26.506154 | 597
26.525849 | 638
26.545543 | 683
26.565237 | 665
26.584932 | 621
26.604626 | 688
26.62432 | 677
26.644014 | 658
26.663709 | 613
26.683403 | 604
26.703097 | 663
26.722792 | 613
26.742486 | 635
26.76218 | 622
26.781874 | 574
26.801569 | 607
26.821263 | 617
26.840957 | 629
26.860651 | 630
26.880346 | 620
26.90004 | 673
26.919734 | 625
26.939429 | 631
26.959123 | 637
26.978817 | 677
26.998511 | 647
27.018206 | 617
27.0379 | 690
27.057594 | 672
27.077289 | 740
27.096983 | 719
27.116677 | 868
27.136371 | 1098
27.156066 | 1442
27.17576 | 1702
27.195454 | 1455
27.215149 | 1118
27.234843 | 1158
27.254537 | 1121
27.274231 | 840
27.293926 | 729
27.31362 | 658
27.333314 | 683
27.353008 | 663
27.372703 | 685
27.392397 | 663
27.412091 | 620
27.431786 | 678
27.45148 | 679
27.471174 | 661
27.490868 | 692
27.510563 | 848
27.530257 | 934
27.549951 | 813
27.569646 | 746
27.58934 | 777
27.609034 | 693
27.628728 | 703
27.648423 | 693
27.668117 | 657
27.687811 | 622
27.707506 | 649
27.7272 | 653
27.746894 | 670
27.766588 | 635
27.786283 | 648
27.805977 | 678
27.825671 | 636
27.845365 | 617
27.86506 | 633
27.884754 | 714
27.904448 | 608
27.924143 | 639
27.943837 | 636
27.963531 | 667
27.983225 | 626
28.00292 | 626
28.022614 | 697
28.042308 | 660
28.062003 | 646
28.081697 | 675
28.101391 | 693
28.121085 | 646
28.14078 | 666
28.160474 | 629
28.180168 | 625
28.199863 | 609
28.219557 | 644
28.239251 | 577
28.258945 | 604
28.27864 | 607
28.298334 | 610
28.318028 | 610
28.337723 | 665
28.357417 | 665
28.377111 | 593
28.396805 | 609
28.4165 | 673
28.436194 | 643
28.455888 | 655
28.475582 | 648
28.495277 | 686
28.514971 | 644
28.534665 | 677
28.55436 | 633
28.574054 | 642
28.593748 | 653
28.613442 | 645
28.633137 | 623
28.652831 | 577
28.672525 | 626
28.69222 | 636
28.711914 | 627
28.731608 | 679
28.751302 | 655
28.770997 | 656
28.790691 | 617
28.810385 | 647
28.83008 | 679
28.849774 | 680
28.869468 | 693
28.889162 | 704
28.908857 | 702
28.928551 | 687
28.948245 | 738
28.967939 | 844
28.987634 | 1041
29.007328 | 1075
29.027022 | 1026
29.046717 | 899
29.066411 | 895
29.086105 | 891
29.105799 | 799
29.125494 | 719
29.145188 | 686
29.164882 | 746
29.184577 | 709
29.204271 | 815
29.223965 | 796
29.243659 | 763
29.263354 | 758
29.283048 | 787
29.302742 | 844
29.322437 | 778
29.342131 | 792
29.361825 | 1248
29.381519 | 1416
29.401214 | 1149
29.420908 | 1217
29.440602 | 1448
29.460297 | 1431
29.479991 | 1221
29.499685 | 1221
29.519379 | 1312
29.539074 | 1350
29.558768 | 1669
29.578462 | 2220
29.598156 | 2137
29.617851 | 1506
29.637545 | 1451
29.657239 | 1559
29.676934 | 1497
29.696628 | 1257
29.716322 | 1079
29.736016 | 1058
29.755711 | 1154
29.775405 | 1271
29.795099 | 1123
29.814794 | 1001
29.834488 | 1054
29.854182 | 1012
29.873876 | 968
29.893571 | 901
29.913265 | 838
29.932959 | 828
29.952654 | 833
29.972348 | 791
29.992042 | 802
30.011736 | 775
30.031431 | 772
30.051125 | 720
30.070819 | 714
30.090513 | 709
30.110208 | 723
30.129902 | 749
30.149596 | 790
30.169291 | 837
30.188985 | 1034
30.208679 | 1015
30.228373 | 936
30.248068 | 865
30.267762 | 903
30.287456 | 785
30.307151 | 769
30.326845 | 737
30.346539 | 698
30.366233 | 691
30.385928 | 684
30.405622 | 699
30.425316 | 643
30.445011 | 606
30.464705 | 608
30.484399 | 659
30.504093 | 638
30.523788 | 647
30.543482 | 650
30.563176 | 681
30.58287 | 620
30.602565 | 645
30.622259 | 606
30.641953 | 656
30.661648 | 651
30.681342 | 679
30.701036 | 697
30.72073 | 736
30.740425 | 760
30.760119 | 849
30.779813 | 807
30.799508 | 830
30.819202 | 902
30.838896 | 1011
30.85859 | 1090
30.878285 | 1463
30.897979 | 1691
30.917673 | 1431
30.937368 | 1084
30.957062 | 1096
30.976756 | 1143
30.99645 | 998
31.016145 | 850
31.035839 | 692
31.055533 | 766
31.075228 | 738
31.094922 | 722
31.114616 | 737
31.13431 | 715
31.154005 | 846
31.173699 | 927
31.193393 | 1049
31.213087 | 1266
31.232782 | 1630
31.252476 | 1865
31.27217 | 1574
31.291865 | 1256
31.311559 | 1319
31.331253 | 1311
31.350947 | 1034
31.370642 | 852
31.390336 | 774
31.41003 | 712
31.429725 | 722
31.449419 | 677
31.469113 | 688
31.488807 | 680
31.508502 | 650
31.528196 | 716
31.54789 | 648
31.567585 | 652
31.587279 | 670
31.606973 | 629
31.626667 | 643
31.646362 | 607
31.666056 | 631
31.68575 | 645
31.705444 | 665
31.725139 | 691
31.744833 | 649
31.764527 | 668
31.784222 | 681
31.803916 | 710
31.82361 | 792
31.843304 | 772
31.862999 | 807
31.882693 | 736
31.902387 | 710
31.922082 | 765
31.941776 | 735
31.96147 | 690
31.981164 | 652
32.000859 | 718
32.020553 | 689
32.040247 | 719
32.059942 | 735
32.079636 | 737
32.09933 | 809
32.119024 | 819
32.138719 | 967
32.158413 | 1129
32.178107 | 945
32.197802 | 834
32.217496 | 740
32.23719 | 894
32.256884 | 745
32.276579 | 731
32.296273 | 663
32.315967 | 683
32.335661 | 700
32.355356 | 661
32.37505 | 647
32.394744 | 620
32.414439 | 662
32.434133 | 669
32.453827 | 627
32.473521 | 688
32.493216 | 636
32.51291 | 645
32.532604 | 645
32.552299 | 737
32.571993 | 675
32.591687 | 631
32.611381 | 604
32.631076 | 683
32.65077 | 660
32.670464 | 630
32.690159 | 619
32.709853 | 612
32.729547 | 642
32.749241 | 700
32.768936 | 623
32.78863 | 634
32.808324 | 612
32.828018 | 622
32.847713 | 626
32.867407 | 611
32.887101 | 626
32.906796 | 608
32.92649 | 613
32.946184 | 669
32.965878 | 673
32.985573 | 695
33.005267 | 784
33.024961 | 770
33.044656 | 710
33.06435 | 670
33.084044 | 679
33.103738 | 738
33.123433 | 704
33.143127 | 632
33.162821 | 639
33.182516 | 659
33.20221 | 675
33.221904 | 651
33.241598 | 657
33.261293 | 643
33.280987 | 645
33.300681 | 627
33.320376 | 622
33.34007 | 653
33.359764 | 635
33.379458 | 646
33.399153 | 652
33.418847 | 629
33.438541 | 628
33.458235 | 666
33.47793 | 598
33.497624 | 676
33.517318 | 602
33.537013 | 633
33.556707 | 636
33.576401 | 590
33.596095 | 633
33.61579 | 641
33.635484 | 642
33.655178 | 656
33.674873 | 653
33.694567 | 622
33.714261 | 617
33.733955 | 616
33.75365 | 644
33.773344 | 671
33.793038 | 609
33.812733 | 609
33.832427 | 597
33.852121 | 629
33.871815 | 630
33.89151 | 643
33.911204 | 638
33.930898 | 609
33.950592 | 670
33.970287 | 647
33.989981 | 626
34.009675 | 684
34.02937 | 657
34.049064 | 650
34.068758 | 702
34.088452 | 629
34.108147 | 672
34.127841 | 648
34.147535 | 626
34.16723 | 675
34.186924 | 628
34.206618 | 618
34.226312 | 618
34.246007 | 619
34.265701 | 617
34.285395 | 634
34.30509 | 636
34.324784 | 646
34.344478 | 653
34.364172 | 613
34.383867 | 627
34.403561 | 641
34.423255 | 628
34.442949 | 672
34.462644 | 638
34.482338 | 653
34.502032 | 620
34.521727 | 687
34.541421 | 640
34.561115 | 668
34.580809 | 671
34.600504 | 676
34.620198 | 671
34.639892 | 750
34.659587 | 829
34.679281 | 973
34.698975 | 984
34.718669 | 781
34.738364 | 744
34.758058 | 816
34.777752 | 865
34.797447 | 783
34.817141 | 718
34.836835 | 752
34.856529 | 796
34.876224 | 934
34.895918 | 1031
34.915612 | 1027
34.935307 | 861
34.955001 | 806
34.974695 | 798
34.994389 | 838
35.014084 | 800
35.033778 | 767
35.053472 | 705
35.073166 | 693
35.092861 | 803
35.112555 | 827
35.132249 | 880
35.151944 | 932
35.171638 | 979
35.191332 | 1038
35.211026 | 1024
35.230721 | 1153
35.250415 | 1142
35.270109 | 1054
35.289804 | 1094
35.309498 | 1122
35.329192 | 1066
35.348886 | 1086
35.368581 | 1098
35.388275 | 1000
35.407969 | 1029
35.427664 | 987
35.447358 | 929
35.467052 | 910
35.486746 | 958
35.506441 | 1038
35.526135 | 1217
35.545829 | 1167
35.565523 | 1090
35.585218 | 1070
35.604912 | 1020
35.624606 | 977
35.644301 | 965
35.663995 | 987
35.683689 | 909
35.703383 | 810
35.723078 | 742
35.742772 | 711
35.762466 | 765
35.782161 | 847
35.801855 | 849
35.821549 | 916
35.841243 | 920
35.860938 | 779
35.880632 | 715
35.900326 | 780
35.920021 | 740
35.939715 | 795
35.959409 | 704
35.979103 | 689
35.998798 | 704
36.018492 | 721
36.038186 | 717
36.057881 | 743
36.077575 | 678
36.097269 | 748
36.116963 | 713
36.136658 | 679
36.156352 | 656
36.176046 | 707
36.19574 | 687
36.215435 | 703
36.235129 | 695
36.254823 | 719
36.274518 | 742
36.294212 | 779
36.313906 | 842
36.3336 | 857
36.353295 | 882
36.372989 | 879
36.392683 | 758
36.412378 | 708
36.432072 | 744
36.451766 | 810
36.47146 | 855
36.491155 | 847
36.510849 | 829
36.530543 | 755
36.550238 | 732
36.569932 | 754
36.589626 | 731
36.60932 | 721
36.629015 | 687
36.648709 | 615
36.668403 | 644
36.688097 | 639
36.707792 | 699
36.727486 | 693
36.74718 | 665
36.766875 | 720
36.786569 | 663
36.806263 | 640
36.825957 | 647
36.845652 | 642
36.865346 | 668
36.88504 | 692
36.904735 | 652
36.924429 | 634
36.944123 | 663
36.963817 | 644
36.983512 | 657
37.003206 | 653
37.0229 | 626
37.042595 | 627
37.062289 | 654
37.081983 | 666
37.101677 | 645
37.121372 | 624
37.141066 | 600
37.16076 | 632
37.180455 | 669
37.200149 | 662
37.219843 | 714
37.239537 | 783
37.259232 | 762
37.278926 | 717
37.29862 | 802
37.318314 | 812
37.338009 | 986
37.357703 | 986
37.377397 | 818
37.397092 | 759
37.416786 | 737
37.43648 | 811
37.456174 | 834
37.475869 | 773
37.495563 | 731
37.515257 | 697
37.534952 | 758
37.554646 | 755
37.57434 | 873
37.594034 | 832
37.613729 | 755
37.633423 | 721
37.653117 | 674
37.672812 | 712
37.692506 | 748
37.7122 | 729
37.731894 | 694
37.751589 | 699
37.771283 | 702
37.790977 | 659
37.810671 | 618
37.830366 | 682
37.85006 | 656
37.869754 | 644
37.889449 | 652
37.909143 | 627
37.928837 | 707
37.948531 | 661
37.968226 | 647
37.98792 | 657
38.007614 | 643
38.027309 | 689
38.047003 | 692
38.066697 | 677
38.086391 | 731
38.106086 | 734
38.12578 | 709
38.145474 | 685
38.165169 | 684
38.184863 | 739
38.204557 | 958
38.224251 | 1166
38.243946 | 1254
38.26364 | 1033
38.283334 | 820
38.303028 | 823
38.322723 | 845
38.342417 | 908
38.362111 | 757
38.381806 | 727
38.4015 | 635
38.421194 | 622
38.440888 | 683
38.460583 | 616
38.480277 | 678
38.499971 | 610
38.519666 | 675
38.53936 | 606
38.559054 | 640
38.578748 | 663
38.598443 | 637
38.618137 | 627
38.637831 | 666
38.657526 | 621
38.67722 | 626
38.696914 | 622
38.716608 | 676
38.736303 | 661
38.755997 | 682
38.775691 | 633
38.795386 | 645
38.81508 | 647
38.834774 | 695
38.854468 | 716
38.874163 | 785
38.893857 | 973
38.913551 | 1061
38.933245 | 1012
38.95294 | 884
38.972634 | 852
38.992328 | 891
39.012023 | 974
39.031717 | 1027
39.051411 | 1071
39.071105 | 987
39.0908 | 838
39.110494 | 757
39.130188 | 732
39.149883 | 838
39.169577 | 856
39.189271 | 739
39.208965 | 713
39.22866 | 664
39.248354 | 679
39.268048 | 652
39.287743 | 685
39.307437 | 621
39.327131 | 640
39.346825 | 742
39.36652 | 718
39.386214 | 755
39.405908 | 761
39.425602 | 768
39.445297 | 857
39.464991 | 1015
39.484685 | 1116
39.50438 | 1293
39.524074 | 1103
39.543768 | 911
39.563462 | 778
39.583157 | 904
39.602851 | 940
39.622545 | 907
39.64224 | 749
39.661934 | 721
39.681628 | 684
39.701322 | 658
39.721017 | 672
39.740711 | 670
39.760405 | 668
39.7801 | 730
39.799794 | 752
39.819488 | 844
39.839182 | 1030
39.858877 | 859
39.878571 | 674
39.898265 | 689
39.91796 | 813
39.937654 | 882
39.957348 | 810
39.977042 | 659
39.996737 | 693
40.016431 | 670
40.036125 | 645
40.055819 | 638
40.075514 | 673
40.095208 | 659
40.114902 | 580
40.134597 | 619
40.154291 | 631
40.173985 | 601
40.193679 | 617
40.213374 | 635
40.233068 | 626
40.252762 | 654
40.272457 | 676
40.292151 | 647
40.311845 | 612
40.331539 | 660
40.351234 | 652
40.370928 | 654
40.390622 | 663
40.410317 | 659
40.430011 | 688
40.449705 | 653
40.469399 | 663
40.489094 | 611
40.508788 | 656
40.528482 | 660
40.548176 | 668
40.567871 | 641
40.587565 | 645
40.607259 | 630
40.626954 | 665
40.646648 | 662
40.666342 | 641
40.686036 | 639
40.705731 | 624
40.725425 | 640
40.745119 | 665
40.764814 | 662
40.784508 | 631
40.804202 | 705
40.823896 | 658
40.843591 | 684
40.863285 | 650
40.882979 | 671
40.902674 | 647
40.922368 | 666
40.942062 | 604
40.961756 | 686
40.981451 | 625
41.001145 | 607
41.020839 | 615
41.040533 | 635
41.060228 | 580
41.079922 | 657
41.099616 | 619
41.119311 | 617
41.139005 | 619
41.158699 | 636
41.178393 | 585
41.198088 | 612
41.217782 | 639
41.237476 | 619
41.257171 | 588
41.276865 | 599
41.296559 | 635
41.316253 | 620
41.335948 | 614
41.355642 | 609
41.375336 | 638
41.395031 | 583
41.414725 | 633
41.434419 | 635
41.454113 | 623
41.473808 | 637
41.493502 | 633
41.513196 | 594
41.532891 | 651
41.552585 | 608
41.572279 | 673
41.591973 | 721
41.611668 | 796
41.631362 | 732
41.651056 | 665
41.67075 | 648
41.690445 | 667
41.710139 | 691
41.729833 | 682
41.749528 | 680
41.769222 | 672
41.788916 | 671
41.80861 | 676
41.828305 | 695
41.847999 | 673
41.867693 | 676
41.887388 | 652
41.907082 | 644
41.926776 | 654
41.94647 | 731
41.966165 | 659
41.985859 | 655
42.005553 | 673
42.025248 | 618
42.044942 | 637
42.064636 | 633
42.08433 | 662
42.104025 | 652
42.123719 | 660
42.143413 | 624
42.163107 | 651
42.182802 | 653
42.202496 | 682
42.22219 | 731
42.241885 | 738
42.261579 | 738
42.281273 | 729
42.300967 | 715
42.320662 | 712
42.340356 | 682
42.36005 | 718
42.379745 | 682
42.399439 | 754
42.419133 | 746
42.438827 | 756
42.458522 | 722
42.478216 | 687
42.49791 | 671
42.517605 | 729
42.537299 | 730
42.556993 | 683
42.576687 | 647
42.596382 | 657
42.616076 | 649
42.63577 | 642
42.655465 | 694
42.675159 | 687
42.694853 | 656
42.714547 | 638
42.734242 | 735
42.753936 | 728
42.77363 | 732
42.793324 | 704
42.813019 | 723
42.832713 | 690
42.852407 | 708
42.872102 | 764
42.891796 | 689
42.91149 | 660
42.931184 | 672
42.950879 | 694
42.970573 | 720
42.990267 | 693
43.009962 | 731
43.029656 | 869
43.04935 | 992
43.069044 | 974
43.088739 | 819
43.108433 | 731
43.128127 | 776
43.147822 | 883
43.167516 | 913
43.18721 | 878
43.206904 | 794
43.226599 | 767
43.246293 | 730
43.265987 | 705
43.285681 | 768
43.305376 | 775
43.32507 | 723
43.344764 | 696
43.364459 | 704
43.384153 | 689
43.403847 | 707
43.423541 | 732
43.443236 | 636
43.46293 | 650
43.482624 | 641
43.502319 | 627
43.522013 | 609
43.541707 | 660
43.561401 | 632
43.581096 | 645
43.60079 | 647
43.620484 | 640
43.640179 | 636
43.659873 | 648
43.679567 | 625
43.699261 | 583
43.718956 | 594
43.73865 | 611
43.758344 | 605
43.778039 | 617
43.797733 | 624
43.817427 | 696
43.837121 | 629
43.856816 | 645
43.87651 | 633
43.896204 | 591
43.915898 | 618
43.935593 | 610
43.955287 | 628
43.974981 | 629
43.994676 | 652
44.01437 | 636
44.034064 | 619
44.053758 | 607
44.073453 | 645
44.093147 | 611
44.112841 | 615
44.132536 | 641
44.15223 | 634
44.171924 | 618
44.191618 | 625
44.211313 | 615
44.231007 | 635
44.250701 | 661
44.270396 | 695
44.29009 | 644
44.309784 | 701
44.329478 | 719
44.349173 | 702
44.368867 | 737
44.388561 | 730
44.408255 | 800
44.42795 | 776
44.447644 | 801
44.467338 | 741
44.487033 | 737
44.506727 | 676
44.526421 | 718
44.546115 | 791
44.56581 | 686
44.585504 | 652
44.605198 | 642
44.624893 | 669
44.644587 | 683
44.664281 | 660
44.683975 | 633
44.70367 | 651
44.723364 | 662
44.743058 | 656
44.762753 | 667
44.782447 | 660
44.802141 | 599
44.821835 | 642
44.84153 | 654
44.861224 | 683
44.880918 | 620
44.900612 | 679
44.920307 | 657
44.940001 | 617
44.959695 | 629
44.97939 | 685
44.999084 | 678
45.018778 | 673
45.038472 | 673
45.058167 | 616
45.077861 | 614
45.097555 | 585
45.11725 | 652
45.136944 | 639
45.156638 | 597
45.176332 | 662
45.196027 | 634
45.215721 | 665
45.235415 | 670
45.25511 | 671
45.274804 | 612
45.294498 | 614
45.314192 | 629
45.333887 | 622
45.353581 | 651
45.373275 | 637
45.39297 | 642
45.412664 | 584
45.432358 | 623
45.452052 | 594
45.471747 | 617
45.491441 | 620
45.511135 | 621
45.530829 | 662
45.550524 | 681
45.570218 | 657
45.589912 | 660
45.609607 | 668
45.629301 | 672
45.648995 | 651
45.668689 | 646
45.688384 | 640
45.708078 | 627
45.727772 | 631
45.747467 | 657
45.767161 | 629
45.786855 | 637
45.806549 | 639
45.826244 | 624
45.845938 | 647
45.865632 | 608
45.885327 | 669
45.905021 | 689
45.924715 | 644
45.944409 | 633
45.964104 | 667
45.983798 | 620
46.003492 | 588
46.023186 | 640
46.042881 | 628
46.062575 | 664
46.082269 | 654
46.101964 | 615
46.121658 | 613
46.141352 | 603
46.161046 | 677
46.180741 | 648
46.200435 | 651
46.220129 | 621
46.239824 | 593
46.259518 | 611
46.279212 | 612
46.298906 | 586
46.318601 | 634
46.338295 | 623
46.357989 | 649
46.377684 | 615
46.397378 | 612
46.417072 | 626
46.436766 | 617
46.456461 | 634
46.476155 | 638
46.495849 | 634
46.515544 | 636
46.535238 | 637
46.554932 | 629
46.574626 | 628
46.594321 | 654
46.614015 | 635
46.633709 | 683
46.653403 | 701
46.673098 | 760
46.692792 | 785
46.712486 | 743
46.732181 | 696
46.751875 | 685
46.771569 | 716
46.791263 | 770
46.810958 | 763
46.830652 | 785
46.850346 | 737
46.870041 | 752
46.889735 | 835
46.909429 | 736
46.929123 | 754
46.948818 | 670
46.968512 | 705
46.988206 | 661
47.007901 | 702
47.027595 | 721
47.047289 | 673
47.066983 | 637
47.086678 | 638
47.106372 | 686
47.126066 | 685
47.14576 | 698
47.165455 | 674
47.185149 | 678
47.204843 | 683
47.224538 | 689
47.244232 | 675
47.263926 | 666
47.28362 | 676
47.303315 | 636
47.323009 | 654
47.342703 | 639
47.362398 | 630
47.382092 | 620
47.401786 | 649
47.42148 | 627
47.441175 | 662
47.460869 | 597
47.480563 | 667
47.500258 | 607
47.519952 | 649
47.539646 | 675
47.55934 | 730
47.579035 | 606
47.598729 | 660
47.618423 | 691
47.638117 | 645
47.657812 | 700
47.677506 | 646
47.6972 | 662
47.716895 | 673
47.736589 | 668
47.756283 | 649
47.775977 | 670
47.795672 | 664
47.815366 | 624
47.83506 | 637
47.854755 | 659
47.874449 | 651
47.894143 | 632
47.913837 | 615
47.933532 | 637
47.953226 | 661
47.97292 | 619
47.992615 | 653
48.012309 | 740
48.032003 | 765
48.051697 | 722
48.071392 | 718
48.091086 | 720
48.11078 | 734
48.130475 | 684
48.150169 | 754
48.169863 | 697
48.189557 | 740
48.209252 | 681
48.228946 | 710
48.24864 | 701
48.268334 | 693
48.288029 | 658
48.307723 | 691
48.327417 | 688
48.347112 | 634
48.366806 | 664
48.3865 | 654
48.406194 | 619
48.425889 | 684
48.445583 | 624
48.465277 | 643
48.484972 | 634
48.504666 | 649
48.52436 | 628
48.544054 | 631
48.563749 | 701
48.583443 | 685
48.603137 | 714
48.622832 | 652
48.642526 | 664
48.66222 | 638
48.681914 | 663
48.701609 | 661
48.721303 | 652
48.740997 | 715
48.760691 | 670
48.780386 | 607
48.80008 | 651
48.819774 | 625
48.839469 | 678
48.859163 | 633
48.878857 | 645
48.898551 | 628
48.918246 | 659
48.93794 | 644
48.957634 | 688
48.977329 | 628
48.997023 | 639
49.016717 | 661
49.036411 | 670
49.056106 | 652
49.0758 | 621
49.095494 | 629
49.115189 | 652
49.134883 | 670
49.154577 | 656
49.174271 | 658
49.193966 | 636
49.21366 | 659
49.233354 | 646
49.253049 | 639
49.272743 | 649
49.292437 | 672
49.312131 | 682
49.331826 | 702
49.35152 | 652
49.371214 | 640
49.390908 | 584
49.410603 | 668
49.430297 | 713
49.449991 | 728
49.469686 | 677
49.48938 | 702
49.509074 | 721
49.528768 | 699
49.548463 | 637
49.568157 | 729
49.587851 | 647
49.607546 | 663
49.62724 | 694
49.646934 | 705
49.666628 | 646
49.686323 | 721
49.706017 | 674
49.725711 | 629
49.745406 | 629
49.7651 | 643
49.784794 | 619
49.804488 | 702
49.824183 | 628
49.843877 | 669
49.863571 | 682
49.883265 | 619
49.90296 | 615
49.922654 | 650
49.942348 | 607
49.962043 | 592
49.981737 | 681
50.001431 | 679
50.021125 | 633
50.04082 | 604
50.060514 | 634
50.080208 | 610
50.099903 | 670
50.119597 | 681
50.139291 | 644
50.158985 | 660
50.17868 | 645
50.198374 | 628
50.218068 | 655
50.237763 | 627
50.257457 | 661
50.277151 | 632
50.296845 | 615
50.31654 | 610
50.336234 | 605
50.355928 | 649
50.375623 | 631
50.395317 | 653
50.415011 | 636
50.434705 | 661
50.4544 | 583
50.474094 | 658
50.493788 | 644
50.513482 | 636
50.533177 | 640
50.552871 | 634
50.572565 | 637
50.59226 | 659
50.611954 | 666
50.631648 | 677
50.651342 | 700
50.671037 | 649
50.690731 | 763
50.710425 | 778
50.73012 | 781
50.749814 | 747
50.769508 | 698
50.789202 | 715
50.808897 | 653
50.828591 | 651
50.848285 | 668
50.86798 | 647
50.887674 | 662
50.907368 | 637
50.927062 | 641
50.946757 | 635
50.966451 | 588
50.986145 | 610
51.005839 | 668
51.025534 | 668
51.045228 | 644
51.064922 | 607
51.084617 | 634
51.104311 | 648
51.124005 | 582
51.143699 | 610
51.163394 | 635
51.183088 | 673
51.202782 | 688
51.222477 | 619
51.242171 | 605
51.261865 | 639
51.281559 | 658
51.301254 | 606
51.320948 | 610
51.340642 | 642
51.360337 | 614
51.380031 | 644
51.399725 | 643
51.419419 | 621
51.439114 | 616
51.458808 | 697
51.478502 | 630
51.498196 | 625
51.517891 | 602
51.537585 | 645
51.557279 | 628
51.576974 | 650
51.596668 | 674
51.616362 | 652
51.636056 | 669
51.655751 | 693
51.675445 | 708
51.695139 | 699
51.714834 | 669
51.734528 | 661
51.754222 | 677
51.773916 | 707
51.793611 | 630
51.813305 | 649
51.832999 | 647
51.852694 | 694
51.872388 | 727
51.892082 | 687
51.911776 | 721
51.931471 | 807
51.951165 | 850
51.970859 | 919
51.990554 | 907
52.010248 | 932
52.029942 | 888
52.049636 | 812
52.069331 | 837
52.089025 | 848
52.108719 | 940
52.128413 | 930
52.148108 | 831
52.167802 | 790
52.187496 | 778
52.207191 | 807
52.226885 | 768
52.246579 | 797
52.266273 | 748
52.285968 | 711
52.305662 | 721
52.325356 | 724
52.345051 | 685
52.364745 | 709
52.384439 | 700
52.404133 | 716
52.423828 | 700
52.443522 | 701
52.463216 | 685
52.482911 | 648
52.502605 | 635
52.522299 | 648
52.541993 | 681
52.561688 | 679
52.581382 | 663
52.601076 | 690
52.62077 | 667
52.640465 | 684
52.660159 | 691
52.679853 | 648
52.699548 | 672
52.719242 | 687
52.738936 | 696
52.75863 | 696
52.778325 | 639
52.798019 | 624
52.817713 | 698
52.837408 | 635
52.857102 | 630
52.876796 | 677
52.89649 | 614
52.916185 | 634
52.935879 | 645
52.955573 | 614
52.975268 | 661
52.994962 | 619
53.014656 | 718
53.03435 | 654
53.054045 | 702
53.073739 | 650
53.093433 | 661
53.113128 | 681
53.132822 | 704
53.152516 | 716
53.17221 | 647
53.191905 | 613
53.211599 | 694
53.231293 | 631
53.250987 | 693
53.270682 | 662
53.290376 | 661
53.31007 | 675
53.329765 | 641
53.349459 | 646
53.369153 | 661
53.388847 | 682
53.408542 | 712
53.428236 | 636
53.44793 | 655
53.467625 | 656
53.487319 | 641
53.507013 | 676
53.526707 | 602
53.546402 | 640
53.566096 | 664
53.58579 | 640
53.605485 | 624
53.625179 | 655
53.644873 | 584
53.664567 | 595
53.684262 | 602
53.703956 | 596
53.72365 | 612
53.743344 | 635
53.763039 | 632
53.782733 | 608
53.802427 | 693
53.822122 | 587
53.841816 | 652
53.86151 | 661
53.881204 | 675
53.900899 | 696
53.920593 | 721
53.940287 | 750
53.959982 | 705
53.979676 | 664
53.99937 | 672
54.019064 | 659
54.038759 | 713
54.058453 | 702
54.078147 | 674
54.097842 | 679
54.117536 | 649
54.13723 | 629
54.156924 | 618
54.176619 | 610
54.196313 | 688
54.216007 | 641
54.235701 | 643
54.255396 | 638
54.27509 | 614
54.294784 | 636
54.314479 | 633
54.334173 | 647
54.353867 | 622
54.373561 | 594
54.393256 | 606
54.41295 | 618
54.432644 | 656
54.452339 | 647
54.472033 | 642
54.491727 | 613
54.511421 | 645
54.531116 | 652
54.55081 | 684
54.570504 | 636
54.590199 | 638
54.609893 | 660
54.629587 | 629
54.649281 | 663
54.668976 | 653
54.68867 | 650
54.708364 | 704
54.728059 | 675
54.747753 | 633
54.767447 | 642
54.787141 | 632
54.806836 | 577
54.82653 | 620
54.846224 | 615
54.865918 | 638
54.885613 | 637
54.905307 | 603
54.925001 | 662
54.944696 | 606
54.96439 | 632
54.984084 | 628
55.003778 | 623
55.023473 | 624
55.043167 | 692
55.062861 | 640
55.082556 | 603
55.10225 | 670
55.121944 | 617
55.141638 | 628
55.161333 | 626
55.181027 | 626
55.200721 | 658
55.220416 | 608
55.24011 | 611
55.259804 | 628
55.279498 | 642
55.299193 | 605
55.318887 | 602
55.338581 | 678
55.358275 | 622
55.37797 | 612
55.397664 | 644
55.417358 | 671
55.437053 | 602
55.456747 | 605
55.476441 | 623
55.496135 | 665
55.51583 | 608
55.535524 | 625
55.555218 | 621
55.574913 | 656
55.594607 | 644
55.614301 | 621
55.633995 | 653
55.65369 | 613
55.673384 | 596
55.693078 | 643
55.712773 | 647
55.732467 | 598
55.752161 | 628
55.771855 | 623
55.79155 | 613
55.811244 | 696
55.830938 | 672
55.850633 | 670
55.870327 | 686
55.890021 | 692
55.909715 | 632
55.92941 | 636
55.949104 | 662
55.968798 | 645
55.988492 | 671
56.008187 | 695
56.027881 | 672
56.047575 | 718
56.06727 | 742
56.086964 | 705
56.106658 | 708
56.126352 | 733
56.146047 | 723
56.165741 | 715
56.185435 | 751
56.20513 | 709
56.224824 | 705
56.244518 | 735
56.264212 | 735
56.283907 | 684
56.303601 | 709
56.323295 | 698
56.34299 | 681
56.362684 | 709
56.382378 | 729
56.402072 | 676
56.421767 | 746
56.441461 | 818
56.461155 | 747
56.480849 | 740
56.500544 | 717
56.520238 | 726
56.539932 | 777
56.559627 | 824
56.579321 | 816
56.599015 | 773
56.618709 | 773
56.638404 | 742
56.658098 | 756
56.677792 | 733
56.697487 | 762
56.717181 | 817
56.736875 | 774
56.756569 | 762
56.776264 | 695
56.795958 | 713
56.815652 | 763
56.835347 | 754
56.855041 | 763
56.874735 | 772
56.894429 | 773
56.914124 | 752
56.933818 | 695
56.953512 | 671
56.973207 | 655
56.992901 | 660
57.012595 | 709
57.032289 | 728
57.051984 | 643
57.071678 | 689
57.091372 | 681
57.111066 | 676
57.130761 | 705
57.150455 | 631
57.170149 | 664
57.189844 | 650
57.209538 | 686
57.229232 | 618
57.248926 | 634
57.268621 | 628
57.288315 | 668
57.308009 | 679
57.327704 | 628
57.347398 | 700
57.367092 | 706
57.386786 | 727
57.406481 | 758
57.426175 | 748
57.445869 | 737
57.465564 | 702
57.485258 | 677
57.504952 | 664
57.524646 | 644
57.544341 | 684
57.564035 | 710
57.583729 | 731
57.603423 | 709
57.623118 | 741
57.642812 | 687
57.662506 | 650
57.682201 | 666
57.701895 | 640
57.721589 | 627
57.741283 | 639
57.760978 | 669
57.780672 | 632
57.800366 | 647
57.820061 | 653
57.839755 | 605
57.859449 | 643
57.879143 | 619
57.898838 | 637
57.918532 | 599
57.938226 | 610
57.957921 | 678
57.977615 | 640
57.997309 | 570
58.017003 | 587
58.036698 | 650
58.056392 | 674
58.076086 | 647
58.09578 | 653
58.115475 | 620
58.135169 | 653
58.154863 | 648
58.174558 | 652
58.194252 | 619
58.213946 | 616
58.23364 | 618
58.253335 | 636
58.273029 | 603
58.292723 | 655
58.312418 | 618
58.332112 | 597
58.351806 | 588
58.3715 | 588
58.391195 | 598
58.410889 | 634
58.430583 | 648
58.450278 | 636
58.469972 | 671
58.489666 | 644
58.50936 | 629
58.529055 | 638
58.548749 | 602
58.568443 | 628
58.588138 | 631
58.607832 | 610
58.627526 | 639
58.64722 | 607
58.666915 | 679
58.686609 | 663
58.706303 | 627
58.725997 | 621
58.745692 | 666
58.765386 | 610
58.78508 | 613
58.804775 | 723
58.824469 | 722
58.844163 | 796
58.863857 | 782
58.883552 | 800
58.903246 | 811
58.92294 | 887
58.942635 | 913
58.962329 | 791
58.982023 | 772
59.001717 | 755
59.021412 | 716
59.041106 | 691
59.0608 | 739
59.080495 | 731
59.100189 | 726
59.119883 | 734
59.139577 | 680
59.159272 | 640
59.178966 | 640
59.19866 | 613
59.218354 | 616
59.238049 | 629
59.257743 | 690
59.277437 | 626
59.297132 | 678
59.316826 | 655
59.33652 | 644
59.356214 | 642
59.375909 | 611
59.395603 | 617
59.415297 | 667
59.434992 | 708
59.454686 | 693
59.47438 | 626
59.494074 | 681
59.513769 | 663
59.533463 | 683
59.553157 | 650
59.572852 | 686
59.592546 | 683
59.61224 | 650
59.631934 | 667
59.651629 | 644
59.671323 | 637
59.691017 | 631
59.710712 | 689
59.730406 | 607
59.7501 | 630
59.769794 | 679
59.789489 | 613
59.809183 | 639
59.828877 | 611
59.848571 | 617
59.868266 | 600
59.88796 | 618
59.907654 | 660
59.927349 | 619
59.947043 | 637
59.966737 | 596
59.986431 | 615
60.006126 | 600