## malachite-nakada
!@!!GADDS | PLOTSO | FILE: | ???? | integration | type
!@!!Title: | Commander | Sample | ID
!@!!Comment: | Converted | by | RAW2RAW | 1.0.11 | from | DIFFRAC-PLUS | V4.
!@!!Wavelengths | 0 | 0 | 0
!@!N
!@!SS
!@!M
!@!L | 0 | 0 | 0 | 0
!@!XDegrees
!@!YCounts
5 | 740
5.019694 | 754
5.039389 | 820
5.059083 | 759
5.078777 | 773
5.098471 | 783
5.118166 | 813
5.13786 | 812
5.157554 | 809
5.177249 | 772
5.196943 | 821
5.216637 | 772
5.236331 | 796
5.256026 | 801
5.27572 | 754
5.295414 | 798
5.315108 | 782
5.334803 | 774
5.354497 | 817
5.374191 | 801
5.393886 | 818
5.41358 | 810
5.433274 | 753
5.452968 | 832
5.472663 | 772
5.492357 | 833
5.512051 | 798
5.531746 | 802
5.55144 | 866
5.571134 | 827
5.590828 | 854
5.610523 | 796
5.630217 | 771
5.649911 | 874
5.669606 | 753
5.6893 | 856
5.708994 | 863
5.728688 | 829
5.748383 | 798
5.768077 | 839
5.787771 | 798
5.807466 | 822
5.82716 | 824
5.846854 | 827
5.866548 | 825
5.886243 | 843
5.905937 | 812
5.925631 | 837
5.945325 | 819
5.96502 | 825
5.984714 | 888
6.004408 | 865
6.024103 | 888
6.043797 | 784
6.063491 | 813
6.083185 | 832
6.10288 | 849
6.122574 | 792
6.142268 | 822
6.161963 | 853
6.181657 | 837
6.201351 | 878
6.221045 | 828
6.24074 | 811
6.260434 | 839
6.280128 | 854
6.299823 | 829
6.319517 | 839
6.339211 | 904
6.358905 | 797
6.3786 | 856
6.398294 | 829
6.417988 | 789
6.437682 | 827
6.457377 | 897
6.477071 | 839
6.496765 | 830
6.51646 | 856
6.536154 | 819
6.555848 | 853
6.575542 | 872
6.595237 | 843
6.614931 | 853
6.634625 | 845
6.65432 | 867
6.674014 | 900
6.693708 | 869
6.713402 | 865
6.733097 | 879
6.752791 | 877
6.772485 | 910
6.79218 | 874
6.811874 | 946
6.831568 | 876
6.851262 | 895
6.870957 | 859
6.890651 | 882
6.910345 | 874
6.930039 | 808
6.949734 | 881
6.969428 | 872
6.989122 | 922
7.008817 | 921
7.028511 | 884
7.048205 | 864
7.067899 | 870
7.087594 | 855
7.107288 | 890
7.126982 | 809
7.146677 | 938
7.166371 | 887
7.186065 | 896
7.205759 | 944
7.225454 | 828
7.245148 | 920
7.264842 | 908
7.284537 | 924
7.304231 | 912
7.323925 | 843
7.343619 | 827
7.363314 | 893
7.383008 | 912
7.402702 | 890
7.422397 | 961
7.442091 | 895
7.461785 | 922
7.481479 | 889
7.501174 | 936
7.520868 | 947
7.540562 | 894
7.560256 | 830
7.579951 | 909
7.599645 | 872
7.619339 | 868
7.639034 | 914
7.658728 | 925
7.678422 | 889
7.698116 | 928
7.717811 | 982
7.737505 | 959
7.757199 | 942
7.776894 | 949
7.796588 | 960
7.816282 | 918
7.835976 | 939
7.855671 | 912
7.875365 | 929
7.895059 | 931
7.914754 | 953
7.934448 | 881
7.954142 | 944
7.973836 | 909
7.993531 | 957
8.013225 | 882
8.032919 | 947
8.052613 | 905
8.072308 | 972
8.092002 | 964
8.111696 | 887
8.131391 | 934
8.151085 | 956
8.170779 | 953
8.190473 | 982
8.210168 | 946
8.229862 | 989
8.249556 | 971
8.269251 | 953
8.288945 | 941
8.308639 | 966
8.328333 | 901
8.348028 | 910
8.367722 | 945
8.387416 | 910
8.407111 | 952
8.426805 | 924
8.446499 | 926
8.466193 | 1004
8.485888 | 971
8.505582 | 973
8.525276 | 937
8.544971 | 955
8.564665 | 932
8.584359 | 933
8.604053 | 963
8.623748 | 988
8.643442 | 940
8.663136 | 960
8.68283 | 954
8.702525 | 1008
8.722219 | 959
8.741913 | 1014
8.761608 | 990
8.781302 | 941
8.800996 | 965
8.82069 | 954
8.840385 | 995
8.860079 | 996
8.879773 | 975
8.899468 | 1010
8.919162 | 953
8.938856 | 967
8.95855 | 972
8.978245 | 959
8.997939 | 1006
9.017633 | 999
9.037328 | 998
9.057022 | 983
9.076716 | 982
9.09641 | 952
9.116105 | 975
9.135799 | 1007
9.155493 | 978
9.175187 | 999
9.194882 | 1022
9.214576 | 990
9.23427 | 984
9.253965 | 1008
9.273659 | 985
9.293353 | 963
9.313047 | 1050
9.332742 | 997
9.352436 | 1037
9.37213 | 968
9.391825 | 959
9.411519 | 1017
9.431213 | 1027
9.450907 | 979
9.470602 | 1006
9.490296 | 991
9.50999 | 1043
9.529685 | 1009
9.549379 | 1015
9.569073 | 1003
9.588767 | 1021
9.608462 | 1007
9.628156 | 1013
9.64785 | 1015
9.667545 | 989
9.687239 | 1050
9.706933 | 1017
9.726627 | 1011
9.746322 | 1013
9.766016 | 1057
9.78571 | 973
9.805404 | 992
9.825099 | 999
9.844793 | 1004
9.864487 | 1032
9.884182 | 991
9.903876 | 1016
9.92357 | 958
9.943264 | 1017
9.962959 | 1056
9.982653 | 1029
10.002347 | 994
10.022042 | 1016
10.041736 | 1012
10.06143 | 974
10.081124 | 1054
10.100819 | 1012
10.120513 | 1044
10.140207 | 1001
10.159902 | 962
10.179596 | 1056
10.19929 | 1060
10.218984 | 992
10.238679 | 1043
10.258373 | 1085
10.278067 | 1063
10.297761 | 1028
10.317456 | 1013
10.33715 | 1020
10.356844 | 1056
10.376539 | 1025
10.396233 | 999
10.415927 | 1000
10.435621 | 1046
10.455316 | 1069
10.47501 | 1012
10.494704 | 1036
10.514399 | 1091
10.534093 | 1070
10.553787 | 1039
10.573481 | 1057
10.593176 | 1023
10.61287 | 1033
10.632564 | 1045
10.652259 | 1088
10.671953 | 1069
10.691647 | 1080
10.711341 | 1064
10.731036 | 1084
10.75073 | 1044
10.770424 | 1091
10.790118 | 1065
10.809813 | 1076
10.829507 | 1048
10.849201 | 1046
10.868896 | 1054
10.88859 | 1161
10.908284 | 1091
10.927978 | 1061
10.947673 | 1094
10.967367 | 1124
10.987061 | 1048
11.006756 | 1115
11.02645 | 1020
11.046144 | 1021
11.065838 | 1041
11.085533 | 1022
11.105227 | 1031
11.124921 | 1078
11.144616 | 1046
11.16431 | 1098
11.184004 | 1099
11.203698 | 1038
11.223393 | 1143
11.243087 | 1099
11.262781 | 1088
11.282476 | 1060
11.30217 | 1098
11.321864 | 1065
11.341558 | 1120
11.361253 | 1036
11.380947 | 1053
11.400641 | 1132
11.420335 | 1063
11.44003 | 1061
11.459724 | 1107
11.479418 | 1079
11.499113 | 1114
11.518807 | 1120
11.538501 | 1080
11.558195 | 1133
11.57789 | 1127
11.597584 | 1118
11.617278 | 1071
11.636973 | 1016
11.656667 | 1183
11.676361 | 1162
11.696055 | 1127
11.71575 | 1122
11.735444 | 1155
11.755138 | 1134
11.774833 | 1136
11.794527 | 1160
11.814221 | 1186
11.833915 | 1231
11.85361 | 1376
11.873304 | 1383
11.892998 | 1616
11.912692 | 1807
11.932387 | 1952
11.952081 | 2151
11.971775 | 1934
11.99147 | 1680
12.011164 | 1436
12.030858 | 1190
12.050552 | 1184
12.070247 | 1219
12.089941 | 1160
12.109635 | 1132
12.12933 | 1187
12.149024 | 1189
12.168718 | 1135
12.188412 | 1161
12.208107 | 1098
12.227801 | 1091
12.247495 | 1062
12.26719 | 1107
12.286884 | 1139
12.306578 | 1075
12.326272 | 1114
12.345967 | 1171
12.365661 | 1108
12.385355 | 1122
12.40505 | 1116
12.424744 | 1105
12.444438 | 1128
12.464132 | 1174
12.483827 | 1146
12.503521 | 1110
12.523215 | 1155
12.542909 | 1109
12.562604 | 1127
12.582298 | 1131
12.601992 | 1061
12.621687 | 1118
12.641381 | 1116
12.661075 | 1079
12.680769 | 1137
12.700464 | 1096
12.720158 | 1128
12.739852 | 1136
12.759547 | 1057
12.779241 | 1101
12.798935 | 1166
12.818629 | 1098
12.838324 | 1093
12.858018 | 1178
12.877712 | 1116
12.897407 | 1169
12.917101 | 1132
12.936795 | 1106
12.956489 | 1165
12.976184 | 1110
12.995878 | 1053
13.015572 | 1136
13.035266 | 1086
13.054961 | 1132
13.074655 | 1175
13.094349 | 1163
13.114044 | 1167
13.133738 | 1136
13.153432 | 1094
13.173126 | 1140
13.192821 | 1212
13.212515 | 1138
13.232209 | 1189
13.251904 | 1174
13.271598 | 1093
13.291292 | 1134
13.310986 | 1134
13.330681 | 1158
13.350375 | 1159
13.370069 | 1166
13.389764 | 1155
13.409458 | 1141
13.429152 | 1170
13.448846 | 1114
13.468541 | 1163
13.488235 | 1102
13.507929 | 1094
13.527623 | 1159
13.547318 | 1078
13.567012 | 1183
13.586706 | 1083
13.606401 | 1126
13.626095 | 1109
13.645789 | 1181
13.665483 | 1103
13.685178 | 1192
13.704872 | 1128
13.724566 | 1186
13.744261 | 1094
13.763955 | 1123
13.783649 | 1179
13.803343 | 1145
13.823038 | 1148
13.842732 | 1123
13.862426 | 1100
13.882121 | 1192
13.901815 | 1114
13.921509 | 1104
13.941203 | 1131
13.960898 | 1105
13.980592 | 1113
14.000286 | 1197
14.019981 | 1132
14.039675 | 1086
14.059369 | 1134
14.079063 | 1127
14.098758 | 1138
14.118452 | 1139
14.138146 | 1224
14.15784 | 1121
14.177535 | 1142
14.197229 | 1158
14.216923 | 1194
14.236618 | 1135
14.256312 | 1207
14.276006 | 1174
14.2957 | 1266
14.315395 | 1240
14.335089 | 1233
14.354783 | 1237
14.374478 | 1221
14.394172 | 1292
14.413866 | 1231
14.43356 | 1274
14.453255 | 1301
14.472949 | 1242
14.492643 | 1272
14.512338 | 1315
14.532032 | 1350
14.551726 | 1424
14.57142 | 1402
14.591115 | 1515
14.610809 | 1659
14.630503 | 1816
14.650197 | 2312
14.669892 | 2885
14.689586 | 3866
14.70928 | 5529
14.728975 | 7833
14.748669 | 11658
14.768363 | 15719
14.788057 | 16613
14.807752 | 12662
14.827446 | 8734
14.84714 | 5025
14.866835 | 3057
14.886529 | 2335
14.906223 | 2025
14.925917 | 1729
14.945612 | 1691
14.965306 | 1568
14.985 | 1526
15.004695 | 1488
15.024389 | 1396
15.044083 | 1447
15.063777 | 1310
15.083472 | 1280
15.103166 | 1258
15.12286 | 1255
15.142555 | 1276
15.162249 | 1277
15.181943 | 1208
15.201637 | 1219
15.221332 | 1229
15.241026 | 1270
15.26072 | 1177
15.280414 | 1281
15.300109 | 1206
15.319803 | 1192
15.339497 | 1144
15.359192 | 1190
15.378886 | 1215
15.39858 | 1207
15.418274 | 1208
15.437969 | 1168
15.457663 | 1171
15.477357 | 1176
15.497052 | 1100
15.516746 | 1183
15.53644 | 1160
15.556134 | 1174
15.575829 | 1185
15.595523 | 1183
15.615217 | 1139
15.634912 | 1181
15.654606 | 1138
15.6743 | 1161
15.693994 | 1200
15.713689 | 1169
15.733383 | 1204
15.753077 | 1166
15.772771 | 1239
15.792466 | 1158
15.81216 | 1205
15.831854 | 1153
15.851549 | 1059
15.871243 | 1198
15.890937 | 1112
15.910631 | 1198
15.930326 | 1224
15.95002 | 1128
15.969714 | 1161
15.989409 | 1185
16.009103 | 1171
16.028797 | 1161
16.048491 | 1172
16.068186 | 1229
16.08788 | 1164
16.107574 | 1154
16.127269 | 1166
16.146963 | 1195
16.166657 | 1089
16.186351 | 1197
16.206046 | 1157
16.22574 | 1157
16.245434 | 1156
16.265129 | 1192
16.284823 | 1102
16.304517 | 1146
16.324211 | 1237
16.343906 | 1164
16.3636 | 1173
16.383294 | 1162
16.402988 | 1104
16.422683 | 1186
16.442377 | 1167
16.462071 | 1195
16.481766 | 1149
16.50146 | 1144
16.521154 | 1160
16.540848 | 1186
16.560543 | 1153
16.580237 | 1167
16.599931 | 1158
16.619626 | 1192
16.63932 | 1192
16.659014 | 1148
16.678708 | 1093
16.698403 | 1053
16.718097 | 1175
16.737791 | 1149
16.757486 | 1126
16.77718 | 1194
16.796874 | 1192
16.816568 | 1196
16.836263 | 1119
16.855957 | 1142
16.875651 | 1124
16.895345 | 1190
16.91504 | 1238
16.934734 | 1209
16.954428 | 1224
16.974123 | 1189
16.993817 | 1252
17.013511 | 1259
17.033205 | 1234
17.0529 | 1285
17.072594 | 1205
17.092288 | 1213
17.111983 | 1323
17.131677 | 1260
17.151371 | 1235
17.171065 | 1236
17.19076 | 1277
17.210454 | 1339
17.230148 | 1270
17.249843 | 1358
17.269537 | 1325
17.289231 | 1368
17.308925 | 1417
17.32862 | 1436
17.348314 | 1552
17.368008 | 1652
17.387702 | 1819
17.407397 | 1989
17.427091 | 2397
17.446785 | 2907
17.46648 | 3805
17.486174 | 5275
17.505868 | 7365
17.525562 | 10029
17.545257 | 12022
17.564951 | 10956
17.584645 | 8743
17.60434 | 6496
17.624034 | 4195
17.643728 | 2945
17.663422 | 2348
17.683117 | 2028
17.702811 | 1801
17.722505 | 1687
17.7422 | 1665
17.761894 | 1516
17.781588 | 1471
17.801282 | 1461
17.820977 | 1435
17.840671 | 1305
17.860365 | 1352
17.88006 | 1251
17.899754 | 1262
17.919448 | 1215
17.939142 | 1247
17.958837 | 1274
17.978531 | 1256
17.998225 | 1227
18.017919 | 1232
18.037614 | 1254
18.057308 | 1230
18.077002 | 1222
18.096697 | 1205
18.116391 | 1186
18.136085 | 1202
18.155779 | 1215
18.175474 | 1163
18.195168 | 1148
18.214862 | 1143
18.234557 | 1227
18.254251 | 1232
18.273945 | 1181
18.293639 | 1172
18.313334 | 1184
18.333028 | 1197
18.352722 | 1193
18.372417 | 1163
18.392111 | 1139
18.411805 | 1144
18.431499 | 1183
18.451194 | 1210
18.470888 | 1205
18.490582 | 1220
18.510276 | 1218
18.529971 | 1149
18.549665 | 1169
18.569359 | 1163
18.589054 | 1142
18.608748 | 1165
18.628442 | 1159
18.648136 | 1248
18.667831 | 1220
18.687525 | 1120
18.707219 | 1234
18.726914 | 1255
18.746608 | 1301
18.766302 | 1284
18.785996 | 1377
18.805691 | 1470
18.825385 | 1583
18.845079 | 1770
18.864774 | 1932
18.884468 | 1901
18.904162 | 1676
18.923856 | 1577
18.943551 | 1483
18.963245 | 1278
18.982939 | 1280
19.002634 | 1219
19.022328 | 1223
19.042022 | 1216
19.061716 | 1223
19.081411 | 1232
19.101105 | 1184
19.120799 | 1192
19.140493 | 1103
19.160188 | 1143
19.179882 | 1193
19.199576 | 1169
19.219271 | 1222
19.238965 | 1145
19.258659 | 1216
19.278353 | 1142
19.298048 | 1186
19.317742 | 1067
19.337436 | 1128
19.357131 | 1149
19.376825 | 1184
19.396519 | 1146
19.416213 | 1173
19.435908 | 1132
19.455602 | 1194
19.475296 | 1143
19.494991 | 1169
19.514685 | 1115
19.534379 | 1141
19.554073 | 1146
19.573768 | 1118
19.593462 | 1191
19.613156 | 1096
19.63285 | 1151
19.652545 | 1092
19.672239 | 1127
19.691933 | 1123
19.711628 | 1168
19.731322 | 1133
19.751016 | 1220
19.77071 | 1158
19.790405 | 1137
19.810099 | 1159
19.829793 | 1147
19.849488 | 1145
19.869182 | 1207
19.888876 | 1134
19.90857 | 1121
19.928265 | 1229
19.947959 | 1144
19.967653 | 1223
19.987348 | 1146
20.007042 | 1103
20.026736 | 1204
20.04643 | 1146
20.066125 | 1223
20.085819 | 1180
20.105513 | 1143
20.125208 | 1179
20.144902 | 1168
20.164596 | 1124
20.18429 | 1113
20.203985 | 1156
20.223679 | 1167
20.243373 | 1187
20.263067 | 1104
20.282762 | 1126
20.302456 | 1183
20.32215 | 1106
20.341845 | 1124
20.361539 | 1161
20.381233 | 1125
20.400927 | 1187
20.420622 | 1121
20.440316 | 1163
20.46001 | 1200
20.479705 | 1139
20.499399 | 1147
20.519093 | 1133
20.538787 | 1191
20.558482 | 1111
20.578176 | 1089
20.59787 | 1188
20.617565 | 1118
20.637259 | 1125
20.656953 | 1137
20.676647 | 1189
20.696342 | 1147
20.716036 | 1165
20.73573 | 1129
20.755424 | 1096
20.775119 | 1176
20.794813 | 1210
20.814507 | 1142
20.834202 | 1171
20.853896 | 1107
20.87359 | 1179
20.893284 | 1101
20.912979 | 1115
20.932673 | 1124
20.952367 | 1142
20.972062 | 1080
20.991756 | 1098
21.01145 | 1073
21.031144 | 1150
21.050839 | 1116
21.070533 | 1092
21.090227 | 1105
21.109922 | 1117
21.129616 | 1108
21.14931 | 1109
21.169004 | 1169
21.188699 | 1086
21.208393 | 1148
21.228087 | 1110
21.247781 | 1177
21.267476 | 1146
21.28717 | 1140
21.306864 | 1137
21.326559 | 1121
21.346253 | 1136
21.365947 | 1150
21.385641 | 1145
21.405336 | 1065
21.42503 | 1126
21.444724 | 1100
21.464419 | 1098
21.484113 | 1194
21.503807 | 1116
21.523501 | 1147
21.543196 | 1163
21.56289 | 1119
21.582584 | 1165
21.602279 | 1167
21.621973 | 1121
21.641667 | 1134
21.661361 | 1144
21.681056 | 1128
21.70075 | 1196
21.720444 | 1203
21.740139 | 1114
21.759833 | 1180
21.779527 | 1154
21.799221 | 1218
21.818916 | 1215
21.83861 | 1163
21.858304 | 1130
21.877998 | 1088
21.897693 | 1175
21.917387 | 1122
21.937081 | 1096
21.956776 | 1106
21.97647 | 1162
21.996164 | 1149
22.015858 | 1086
22.035553 | 1125
22.055247 | 1110
22.074941 | 1148
22.094636 | 1100
22.11433 | 1146
22.134024 | 1149
22.153718 | 1153
22.173413 | 1117
22.193107 | 1166
22.212801 | 1161
22.232496 | 1124
22.25219 | 1131
22.271884 | 1116
22.291578 | 1133
22.311273 | 1141
22.330967 | 1132
22.350661 | 1148
22.370355 | 1063
22.39005 | 1198
22.409744 | 1107
22.429438 | 1125
22.449133 | 1152
22.468827 | 1125
22.488521 | 1133
22.508215 | 1133
22.52791 | 1185
22.547604 | 1120
22.567298 | 1158
22.586993 | 1193
22.606687 | 1102
22.626381 | 1117
22.646075 | 1110
22.66577 | 1126
22.685464 | 1145
22.705158 | 1060
22.724853 | 1183
22.744547 | 1115
22.764241 | 1172
22.783935 | 1122
22.80363 | 1153
22.823324 | 1207
22.843018 | 1203
22.862713 | 1141
22.882407 | 1197
22.902101 | 1202
22.921795 | 1251
22.94149 | 1150
22.961184 | 1116
22.980878 | 1181
23.000572 | 1143
23.020267 | 1154
23.039961 | 1130
23.059655 | 1141
23.07935 | 1119
23.099044 | 1175
23.118738 | 1156
23.138432 | 1205
23.158127 | 1170
23.177821 | 1165
23.197515 | 1213
23.21721 | 1182
23.236904 | 1167
23.256598 | 1119
23.276292 | 1192
23.295987 | 1207
23.315681 | 1203
23.335375 | 1252
23.35507 | 1239
23.374764 | 1205
23.394458 | 1233
23.414152 | 1264
23.433847 | 1240
23.453541 | 1267
23.473235 | 1230
23.492929 | 1200
23.512624 | 1255
23.532318 | 1285
23.552012 | 1265
23.571707 | 1226
23.591401 | 1292
23.611095 | 1251
23.630789 | 1273
23.650484 | 1195
23.670178 | 1256
23.689872 | 1311
23.709567 | 1284
23.729261 | 1247
23.748955 | 1330
23.768649 | 1407
23.788344 | 1410
23.808038 | 1365
23.827732 | 1423
23.847427 | 1472
23.867121 | 1542
23.886815 | 1681
23.906509 | 1924
23.926204 | 1980
23.945898 | 2407
23.965592 | 2799
23.985286 | 3653
24.004981 | 4771
24.024675 | 6625
24.044369 | 8687
24.064064 | 10190
24.083758 | 9078
24.103452 | 7751
24.123146 | 7117
24.142841 | 5951
24.162535 | 4775
24.182229 | 4599
24.201924 | 4958
24.221618 | 5007
24.241312 | 4163
24.261006 | 3565
24.280701 | 3248
24.300395 | 2633
24.320089 | 2175
24.339784 | 1827
24.359478 | 1667
24.379172 | 1547
24.398866 | 1491
24.418561 | 1482
24.438255 | 1381
24.457949 | 1365
24.477644 | 1378
24.497338 | 1337
24.517032 | 1255
24.536726 | 1323
24.556421 | 1224
24.576115 | 1237
24.595809 | 1292
24.615503 | 1251
24.635198 | 1289
24.654892 | 1256
24.674586 | 1247
24.694281 | 1241
24.713975 | 1232
24.733669 | 1196
24.753363 | 1155
24.773058 | 1188
24.792752 | 1182
24.812446 | 1159
24.832141 | 1163
24.851835 | 1179
24.871529 | 1172
24.891223 | 1152
24.910918 | 1185
24.930612 | 1138
24.950306 | 1180
24.970001 | 1200
24.989695 | 1232
25.009389 | 1182
25.029083 | 1135
25.048778 | 1153
25.068472 | 1172
25.088166 | 1219
25.10786 | 1171
25.127555 | 1259
25.147249 | 1227
25.166943 | 1244
25.186638 | 1301
25.206332 | 1215
25.226026 | 1210
25.24572 | 1265
25.265415 | 1230
25.285109 | 1181
25.304803 | 1212
25.324498 | 1168
25.344192 | 1183
25.363886 | 1199
25.38358 | 1162
25.403275 | 1126
25.422969 | 1197
25.442663 | 1156
25.462358 | 1146
25.482052 | 1116
25.501746 | 1104
25.52144 | 1163
25.541135 | 1133
25.560829 | 1168
25.580523 | 1169
25.600218 | 1225
25.619912 | 1208
25.639606 | 1131
25.6593 | 1199
25.678995 | 1144
25.698689 | 1215
25.718383 | 1124
25.738077 | 1163
25.757772 | 1199
25.777466 | 1174
25.79716 | 1155
25.816855 | 1178
25.836549 | 1178
25.856243 | 1185
25.875937 | 1190
25.895632 | 1106
25.915326 | 1176
25.93502 | 1186
25.954715 | 1124
25.974409 | 1191
25.994103 | 1152
26.013797 | 1185
26.033492 | 1135
26.053186 | 1136
26.07288 | 1108
26.092575 | 1090
26.112269 | 1144
26.131963 | 1177
26.151657 | 1182
26.171352 | 1159
26.191046 | 1210
26.21074 | 1235
26.230434 | 1204
26.250129 | 1202
26.269823 | 1175
26.289517 | 1194
26.309212 | 1135
26.328906 | 1175
26.3486 | 1192
26.368294 | 1171
26.387989 | 1145
26.407683 | 1188
26.427377 | 1124
26.447072 | 1153
26.466766 | 1084
26.48646 | 1175
26.506154 | 1159
26.525849 | 1141
26.545543 | 1138
26.565237 | 1194
26.584932 | 1222
26.604626 | 1164
26.62432 | 1151
26.644014 | 1257
26.663709 | 1149
26.683403 | 1153
26.703097 | 1157
26.722792 | 1202
26.742486 | 1146
26.76218 | 1190
26.781874 | 1226
26.801569 | 1107
26.821263 | 1096
26.840957 | 1172
26.860651 | 1169
26.880346 | 1191
26.90004 | 1161
26.919734 | 1124
26.939429 | 1173
26.959123 | 1139
26.978817 | 1157
26.998511 | 1159
27.018206 | 1198
27.0379 | 1123
27.057594 | 1158
27.077289 | 1145
27.096983 | 1181
27.116677 | 1163
27.136371 | 1208
27.156066 | 1178
27.17576 | 1197
27.195454 | 1218
27.215149 | 1152
27.234843 | 1168
27.254537 | 1141
27.274231 | 1112
27.293926 | 1134
27.31362 | 1180
27.333314 | 1205
27.353008 | 1169
27.372703 | 1245
27.392397 | 1174
27.412091 | 1181
27.431786 | 1161
27.45148 | 1181
27.471174 | 1162
27.490868 | 1127
27.510563 | 1150
27.530257 | 1155
27.549951 | 1201
27.569646 | 1173
27.58934 | 1200
27.609034 | 1224
27.628728 | 1231
27.648423 | 1230
27.668117 | 1256
27.687811 | 1198
27.707506 | 1348
27.7272 | 1305
27.746894 | 1371
27.766588 | 1340
27.786283 | 1416
27.805977 | 1391
27.825671 | 1304
27.845365 | 1338
27.86506 | 1322
27.884754 | 1258
27.904448 | 1238
27.924143 | 1204
27.943837 | 1233
27.963531 | 1162
27.983225 | 1242
28.00292 | 1192
28.022614 | 1180
28.042308 | 1223
28.062003 | 1226
28.081697 | 1208
28.101391 | 1252
28.121085 | 1235
28.14078 | 1256
28.160474 | 1269
28.180168 | 1366
28.199863 | 1246
28.219557 | 1215
28.239251 | 1190
28.258945 | 1252
28.27864 | 1164
28.298334 | 1144
28.318028 | 1247
28.337723 | 1166
28.357417 | 1180
28.377111 | 1181
28.396805 | 1134
28.4165 | 1196
28.436194 | 1166
28.455888 | 1166
28.475582 | 1194
28.495277 | 1214
28.514971 | 1263
28.534665 | 1209
28.55436 | 1275
28.574054 | 1220
28.593748 | 1194
28.613442 | 1242
28.633137 | 1161
28.652831 | 1246
28.672525 | 1228
28.69222 | 1219
28.711914 | 1257
28.731608 | 1279
28.751302 | 1301
28.770997 | 1373
28.790691 | 1376
28.810385 | 1352
28.83008 | 1330
28.849774 | 1244
28.869468 | 1315
28.889162 | 1317
28.908857 | 1235
28.928551 | 1329
28.948245 | 1298
28.967939 | 1246
28.987634 | 1307
29.007328 | 1230
29.027022 | 1272
29.046717 | 1238
29.066411 | 1258
29.086105 | 1239
29.105799 | 1239
29.125494 | 1270
29.145188 | 1244
29.164882 | 1186
29.184577 | 1285
29.204271 | 1209
29.223965 | 1298
29.243659 | 1253
29.263354 | 1356
29.283048 | 1313
29.302742 | 1403
29.322437 | 1436
29.342131 | 1493
29.361825 | 1602
29.381519 | 1637
29.401214 | 1710
29.420908 | 1968
29.440602 | 2199
29.460297 | 2377
29.479991 | 2272
29.499685 | 2083
29.519379 | 1932
29.539074 | 1920
29.558768 | 1764
29.578462 | 1609
29.598156 | 1543
29.617851 | 1530
29.637545 | 1441
29.657239 | 1460
29.676934 | 1449
29.696628 | 1457
29.716322 | 1533
29.736016 | 1601
29.755711 | 1860
29.775405 | 1937
29.795099 | 2549
29.814794 | 3332
29.834488 | 4076
29.854182 | 3886
29.873876 | 3264
29.893571 | 2881
29.913265 | 2973
29.932959 | 2684
29.952654 | 2156
29.972348 | 1705
29.992042 | 1541
30.011736 | 1438
30.031431 | 1369
30.051125 | 1413
30.070819 | 1407
30.090513 | 1430
30.110208 | 1450
30.129902 | 1361
30.149596 | 1344
30.169291 | 1402
30.188985 | 1474
30.208679 | 1385
30.228373 | 1413
30.248068 | 1391
30.267762 | 1409
30.287456 | 1431
30.307151 | 1430
30.326845 | 1453
30.346539 | 1405
30.366233 | 1460
30.385928 | 1439
30.405622 | 1463
30.425316 | 1410
30.445011 | 1464
30.464705 | 1392
30.484399 | 1490
30.504093 | 1541
30.523788 | 1496
30.543482 | 1554
30.563176 | 1515
30.58287 | 1576
30.602565 | 1541
30.622259 | 1502
30.641953 | 1557
30.661648 | 1530
30.681342 | 1623
30.701036 | 1613
30.72073 | 1611
30.740425 | 1646
30.760119 | 1734
30.779813 | 1720
30.799508 | 1726
30.819202 | 1804
30.838896 | 1834
30.85859 | 1847
30.878285 | 1979
30.897979 | 2086
30.917673 | 2116
30.937368 | 2201
30.957062 | 2350
30.976756 | 2561
30.99645 | 2691
31.016145 | 3022
31.035839 | 3361
31.055533 | 3719
31.075228 | 4578
31.094922 | 5148
31.114616 | 6251
31.13431 | 7809
31.154005 | 9919
31.173699 | 13175
31.193393 | 18074
31.213087 | 25224
31.232782 | 33510
31.252476 | 38803
31.27217 | 35510
31.291865 | 29858
31.311559 | 27394
31.331253 | 26073
31.350947 | 21694
31.370642 | 16106
31.390336 | 11389
31.41003 | 8830
31.429725 | 7359
31.449419 | 6216
31.469113 | 5243
31.488807 | 4597
31.508502 | 4291
31.528196 | 4048
31.54789 | 3757
31.567585 | 3707
31.587279 | 3835
31.606973 | 3886
31.626667 | 3756
31.646362 | 3701
31.666056 | 3689
31.68575 | 3505
31.705444 | 3453
31.725139 | 3111
31.744833 | 3048
31.764527 | 2805
31.784222 | 2733
31.803916 | 2624
31.82361 | 2456
31.843304 | 2347
31.862999 | 2410
31.882693 | 2308
31.902387 | 2307
31.922082 | 2275
31.941776 | 2364
31.96147 | 2452
31.981164 | 2595
32.000859 | 2819
32.020553 | 3148
32.040247 | 3531
32.059942 | 4065
32.079636 | 4806
32.09933 | 6116
32.119024 | 7399
32.138719 | 9112
32.158413 | 9708
32.178107 | 9068
32.197802 | 8129
32.217496 | 7808
32.23719 | 7432
32.256884 | 6572
32.276579 | 5252
32.296273 | 4287
32.315967 | 3730
32.335661 | 3174
32.355356 | 2903
32.37505 | 2536
32.394744 | 2326
32.414439 | 2185
32.434133 | 1969
32.453827 | 1881
32.473521 | 1905
32.493216 | 1800
32.51291 | 1778
32.532604 | 1651
32.552299 | 1693
32.571993 | 1602
32.591687 | 1479
32.611381 | 1619
32.631076 | 1539
32.65077 | 1557
32.670464 | 1541
32.690159 | 1458
32.709853 | 1470
32.729547 | 1413
32.749241 | 1394
32.768936 | 1475
32.78863 | 1448
32.808324 | 1447
32.828018 | 1401
32.847713 | 1477
32.867407 | 1382
32.887101 | 1458
32.906796 | 1401
32.92649 | 1354
32.946184 | 1371
32.965878 | 1439
32.985573 | 1401
33.005267 | 1301
33.024961 | 1356
33.044656 | 1393
33.06435 | 1299
33.084044 | 1365
33.103738 | 1414
33.123433 | 1309
33.143127 | 1373
33.162821 | 1366
33.182516 | 1304
33.20221 | 1383
33.221904 | 1304
33.241598 | 1322
33.261293 | 1288
33.280987 | 1272
33.300681 | 1360
33.320376 | 1304
33.34007 | 1335
33.359764 | 1386
33.379458 | 1299
33.399153 | 1290
33.418847 | 1267
33.438541 | 1317
33.458235 | 1335
33.47793 | 1294
33.497624 | 1310
33.517318 | 1328
33.537013 | 1309
33.556707 | 1319
33.576401 | 1279
33.596095 | 1277
33.61579 | 1296
33.635484 | 1274
33.655178 | 1298
33.674873 | 1256
33.694567 | 1291
33.714261 | 1256
33.733955 | 1260
33.75365 | 1256
33.773344 | 1321
33.793038 | 1298
33.812733 | 1296
33.832427 | 1292
33.852121 | 1312
33.871815 | 1279
33.89151 | 1290
33.911204 | 1305
33.930898 | 1271
33.950592 | 1258
33.970287 | 1337
33.989981 | 1282
34.009675 | 1253
34.02937 | 1293
34.049064 | 1272
34.068758 | 1283
34.088452 | 1312
34.108147 | 1248
34.127841 | 1280
34.147535 | 1289
34.16723 | 1213
34.186924 | 1322
34.206618 | 1317
34.226312 | 1286
34.246007 | 1210
34.265701 | 1264
34.285395 | 1311
34.30509 | 1262
34.324784 | 1198
34.344478 | 1332
34.364172 | 1281
34.383867 | 1225
34.403561 | 1274
34.423255 | 1278
34.442949 | 1352
34.462644 | 1321
34.482338 | 1247
34.502032 | 1321
34.521727 | 1337
34.541421 | 1257
34.561115 | 1302
34.580809 | 1339
34.600504 | 1371
34.620198 | 1378
34.639892 | 1313
34.659587 | 1413
34.679281 | 1378
34.698975 | 1385
34.718669 | 1480
34.738364 | 1489
34.758058 | 1444
34.777752 | 1448
34.797447 | 1444
34.817141 | 1441
34.836835 | 1411
34.856529 | 1416
34.876224 | 1364
34.895918 | 1316
34.915612 | 1336
34.935307 | 1318
34.955001 | 1258
34.974695 | 1301
34.994389 | 1304
35.014084 | 1374
35.033778 | 1340
35.053472 | 1368
35.073166 | 1269
35.092861 | 1356
35.112555 | 1326
35.132249 | 1361
35.151944 | 1310
35.171638 | 1333
35.191332 | 1332
35.211026 | 1365
35.230721 | 1411
35.250415 | 1479
35.270109 | 1428
35.289804 | 1479
35.309498 | 1499
35.329192 | 1556
35.348886 | 1480
35.368581 | 1635
35.388275 | 1730
35.407969 | 1841
35.427664 | 2037
35.447358 | 2216
35.467052 | 2480
35.486746 | 2941
35.506441 | 3817
35.526135 | 4956
35.545829 | 6137
35.565523 | 6137
35.585218 | 5025
35.604912 | 4271
35.624606 | 4354
35.644301 | 4363
35.663995 | 3830
35.683689 | 3035
35.703383 | 2464
35.723078 | 2222
35.742772 | 2099
35.762466 | 1970
35.782161 | 1819
35.801855 | 1946
35.821549 | 1906
35.841243 | 1965
35.860938 | 2029
35.880632 | 2029
35.900326 | 2119
35.920021 | 2066
35.939715 | 1988
35.959409 | 2029
35.979103 | 1976
35.998798 | 2001
36.018492 | 1977
36.038186 | 2000
36.057881 | 1921
36.077575 | 1875
36.097269 | 1972
36.116963 | 1986
36.136658 | 2103
36.156352 | 2164
36.176046 | 2379
36.19574 | 2628
36.215435 | 2516
36.235129 | 2497
36.254823 | 2309
36.274518 | 2325
36.294212 | 2210
36.313906 | 2121
36.3336 | 1944
36.353295 | 1984
36.372989 | 1964
36.392683 | 1872
36.412378 | 2027
36.432072 | 2236
36.451766 | 2425
36.47146 | 2281
36.491155 | 2065
36.510849 | 1907
36.530543 | 1896
36.550238 | 1922
36.569932 | 1799
36.589626 | 1752
36.60932 | 1530
36.629015 | 1552
36.648709 | 1489
36.668403 | 1465
36.688097 | 1405
36.707792 | 1433
36.727486 | 1369
36.74718 | 1455
36.766875 | 1369
36.786569 | 1458
36.806263 | 1384
36.825957 | 1429
36.845652 | 1524
36.865346 | 1503
36.88504 | 1614
36.904735 | 1637
36.924429 | 1705
36.944123 | 1788
36.963817 | 1946
36.983512 | 2018
37.003206 | 2202
37.0229 | 2161
37.042595 | 2036
37.062289 | 1990
37.081983 | 1944
37.101677 | 1815
37.121372 | 1826
37.141066 | 1699
37.16076 | 1639
37.180455 | 1569
37.200149 | 1469
37.219843 | 1435
37.239537 | 1437
37.259232 | 1360
37.278926 | 1366
37.29862 | 1378
37.318314 | 1321
37.338009 | 1309
37.357703 | 1349
37.377397 | 1373
37.397092 | 1272
37.416786 | 1344
37.43648 | 1291
37.456174 | 1346
37.475869 | 1324
37.495563 | 1338
37.515257 | 1362
37.534952 | 1463
37.554646 | 1443
37.57434 | 1443
37.594034 | 1462
37.613729 | 1427
37.633423 | 1543
37.653117 | 1714
37.672812 | 1743
37.692506 | 1777
37.7122 | 1723
37.731894 | 1672
37.751589 | 1693
37.771283 | 1660
37.790977 | 1586
37.810671 | 1633
37.830366 | 1571
37.85006 | 1457
37.869754 | 1440
37.889449 | 1364
37.909143 | 1375
37.928837 | 1398
37.948531 | 1283
37.968226 | 1292
37.98792 | 1291
38.007614 | 1289
38.027309 | 1271
38.047003 | 1315
38.066697 | 1398
38.086391 | 1325
38.106086 | 1351
38.12578 | 1334
38.145474 | 1352
38.165169 | 1346
38.184863 | 1400
38.204557 | 1404
38.224251 | 1539
38.243946 | 1680
38.26364 | 1797
38.283334 | 1978
38.303028 | 1941
38.322723 | 1967
38.342417 | 1809
38.362111 | 1820
38.381806 | 1760
38.4015 | 1816
38.421194 | 1769
38.440888 | 1605
38.460583 | 1551
38.480277 | 1456
38.499971 | 1455
38.519666 | 1429
38.53936 | 1381
38.559054 | 1437
38.578748 | 1376
38.598443 | 1400
38.618137 | 1386
38.637831 | 1488
38.657526 | 1505
38.67722 | 1568
38.696914 | 1648
38.716608 | 1828
38.736303 | 1906
38.755997 | 2114
38.775691 | 2436
38.795386 | 2846
38.81508 | 3003
38.834774 | 2447
38.854468 | 2283
38.874163 | 2186
38.893857 | 2296
38.913551 | 2089
38.933245 | 1948
38.95294 | 1771
38.972634 | 1565
38.992328 | 1557
39.012023 | 1476
39.031717 | 1456
39.051411 | 1457
39.071105 | 1499
39.0908 | 1471
39.110494 | 1401
39.130188 | 1393
39.149883 | 1452
39.169577 | 1461
39.189271 | 1539
39.208965 | 1479
39.22866 | 1629
39.248354 | 1624
39.268048 | 1835
39.287743 | 1929
39.307437 | 1973
39.327131 | 1927
39.346825 | 1941
39.36652 | 1880
39.386214 | 1847
39.405908 | 1693
39.425602 | 1769
39.445297 | 1627
39.464991 | 1572
39.484685 | 1526
39.50438 | 1582
39.524074 | 1363
39.543768 | 1373
39.563462 | 1384
39.583157 | 1329
39.602851 | 1348
39.622545 | 1359
39.64224 | 1330
39.661934 | 1310
39.681628 | 1314
39.701322 | 1331
39.721017 | 1265
39.740711 | 1300
39.760405 | 1385
39.7801 | 1392
39.799794 | 1375
39.819488 | 1403
39.839182 | 1417
39.858877 | 1535
39.878571 | 1527
39.898265 | 1636
39.91796 | 1692
39.937654 | 1794
39.957348 | 1877
39.977042 | 1855
39.996737 | 1829
40.016431 | 1774
40.036125 | 1793
40.055819 | 1755
40.075514 | 1652
40.095208 | 1662
40.114902 | 1526
40.134597 | 1459
40.154291 | 1426
40.173985 | 1404
40.193679 | 1386
40.213374 | 1283
40.233068 | 1288
40.252762 | 1288
40.272457 | 1291
40.292151 | 1250
40.311845 | 1278
40.331539 | 1243
40.351234 | 1270
40.370928 | 1267
40.390622 | 1278
40.410317 | 1228
40.430011 | 1293
40.449705 | 1294
40.469399 | 1223
40.489094 | 1171
40.508788 | 1244
40.528482 | 1172
40.548176 | 1230
40.567871 | 1240
40.587565 | 1239
40.607259 | 1245
40.626954 | 1176
40.646648 | 1243
40.666342 | 1213
40.686036 | 1240
40.705731 | 1232
40.725425 | 1243
40.745119 | 1172
40.764814 | 1265
40.784508 | 1249
40.804202 | 1230
40.823896 | 1232
40.843591 | 1252
40.863285 | 1255
40.882979 | 1212
40.902674 | 1231
40.922368 | 1282
40.942062 | 1265
40.961756 | 1342
40.981451 | 1303
41.001145 | 1269
41.020839 | 1367
41.040533 | 1342
41.060228 | 1364
41.079922 | 1329
41.099616 | 1454
41.119311 | 1526
41.139005 | 1626
41.158699 | 1717
41.178393 | 1841
41.198088 | 1876
41.217782 | 2113
41.237476 | 2223
41.257171 | 2289
41.276865 | 2317
41.296559 | 2253
41.316253 | 2037
41.335948 | 1928
41.355642 | 1916
41.375336 | 1901
41.395031 | 1763
41.414725 | 1599
41.434419 | 1611
41.454113 | 1482
41.473808 | 1389
41.493502 | 1373
41.513196 | 1435
41.532891 | 1371
41.552585 | 1396
41.572279 | 1313
41.591973 | 1264
41.611668 | 1272
41.631362 | 1336
41.651056 | 1295
41.67075 | 1348
41.690445 | 1415
41.710139 | 1414
41.729833 | 1465
41.749528 | 1484
41.769222 | 1457
41.788916 | 1421
41.80861 | 1404
41.828305 | 1400
41.847999 | 1415
41.867693 | 1322
41.887388 | 1278
41.907082 | 1314
41.926776 | 1292
41.94647 | 1267
41.966165 | 1262
41.985859 | 1180
42.005553 | 1226
42.025248 | 1294
42.044942 | 1266
42.064636 | 1228
42.08433 | 1326
42.104025 | 1239
42.123719 | 1268
42.143413 | 1294
42.163107 | 1352
42.182802 | 1255
42.202496 | 1372
42.22219 | 1451
42.241885 | 1492
42.261579 | 1613
42.281273 | 1775
42.300967 | 1894
42.320662 | 2300
42.340356 | 2642
42.36005 | 3123
42.379745 | 2972
42.399439 | 2533
42.419133 | 2271
42.438827 | 2204
42.458522 | 2341
42.478216 | 2292
42.49791 | 2134
42.517605 | 1744
42.537299 | 1601
42.556993 | 1485
42.576687 | 1392
42.596382 | 1398
42.616076 | 1397
42.63577 | 1334
42.655465 | 1271
42.675159 | 1370
42.694853 | 1324
42.714547 | 1277
42.734242 | 1254
42.753936 | 1267
42.77363 | 1325
42.793324 | 1317
42.813019 | 1262
42.832713 | 1304
42.852407 | 1358
42.872102 | 1359
42.891796 | 1278
42.91149 | 1455
42.931184 | 1330
42.950879 | 1309
42.970573 | 1301
42.990267 | 1343
43.009962 | 1362
43.029656 | 1365
43.04935 | 1267
43.069044 | 1334
43.088739 | 1290
43.108433 | 1272
43.128127 | 1408
43.147822 | 1324
43.167516 | 1305
43.18721 | 1389
43.206904 | 1329
43.226599 | 1340
43.246293 | 1385
43.265987 | 1424
43.285681 | 1374
43.305376 | 1526
43.32507 | 1488
43.344764 | 1632
43.364459 | 1690
43.384153 | 1787
43.403847 | 1741
43.423541 | 1778
43.443236 | 1859
43.46293 | 1983
43.482624 | 1963
43.502319 | 2004
43.522013 | 2118
43.541707 | 2167
43.561401 | 2049
43.581096 | 2051
43.60079 | 1887
43.620484 | 1941
43.640179 | 1960
43.659873 | 1914
43.679567 | 1860
43.699261 | 1842
43.718956 | 1893
43.73865 | 1799
43.758344 | 1903
43.778039 | 1789
43.797733 | 1771
43.817427 | 1710
43.837121 | 1650
43.856816 | 1648
43.87651 | 1692
43.896204 | 1721
43.915898 | 1741
43.935593 | 1706
43.955287 | 1764
43.974981 | 1792
43.994676 | 1914
44.01437 | 1889
44.034064 | 1782
44.053758 | 1742
44.073453 | 1678
44.093147 | 1713
44.112841 | 1767
44.132536 | 1685
44.15223 | 1632
44.171924 | 1513
44.191618 | 1487
44.211313 | 1501
44.231007 | 1413
44.250701 | 1399
44.270396 | 1366
44.29009 | 1380
44.309784 | 1353
44.329478 | 1351
44.349173 | 1357
44.368867 | 1293
44.388561 | 1266
44.408255 | 1344
44.42795 | 1269
44.447644 | 1275
44.467338 | 1279
44.487033 | 1274
44.506727 | 1208
44.526421 | 1229
44.546115 | 1197
44.56581 | 1200
44.585504 | 1213
44.605198 | 1168
44.624893 | 1236
44.644587 | 1225
44.664281 | 1266
44.683975 | 1248
44.70367 | 1221
44.723364 | 1252
44.743058 | 1366
44.762753 | 1331
44.782447 | 1347
44.802141 | 1303
44.821835 | 1336
44.84153 | 1357
44.861224 | 1282
44.880918 | 1270
44.900612 | 1318
44.920307 | 1267
44.940001 | 1317
44.959695 | 1243
44.97939 | 1216
44.999084 | 1303
45.018778 | 1205
45.038472 | 1211
45.058167 | 1271
45.077861 | 1223
45.097555 | 1239
45.11725 | 1215
45.136944 | 1226
45.156638 | 1190
45.176332 | 1281
45.196027 | 1244
45.215721 | 1265
45.235415 | 1218
45.25511 | 1311
45.274804 | 1296
45.294498 | 1284
45.314192 | 1243
45.333887 | 1304
45.353581 | 1341
45.373275 | 1406
45.39297 | 1483
45.412664 | 1748
45.432358 | 1987
45.452052 | 2171
45.471747 | 1947
45.491441 | 1742
45.511135 | 1688
45.530829 | 1657
45.550524 | 1677
45.570218 | 1752
45.589912 | 1648
45.609607 | 1568
45.629301 | 1426
45.648995 | 1387
45.668689 | 1332
45.688384 | 1412
45.708078 | 1205
45.727772 | 1350
45.747467 | 1303
45.767161 | 1338
45.786855 | 1323
45.806549 | 1345
45.826244 | 1321
45.845938 | 1344
45.865632 | 1445
45.885327 | 1377
45.905021 | 1429
45.924715 | 1528
45.944409 | 1538
45.964104 | 1629
45.983798 | 1759
46.003492 | 1885
46.023186 | 1917
46.042881 | 1811
46.062575 | 1782
46.082269 | 1720
46.101964 | 1693
46.121658 | 1706
46.141352 | 1713
46.161046 | 1569
46.180741 | 1587
46.200435 | 1515
46.220129 | 1406
46.239824 | 1389
46.259518 | 1470
46.279212 | 1382
46.298906 | 1278
46.318601 | 1339
46.338295 | 1370
46.357989 | 1438
46.377684 | 1386
46.397378 | 1431
46.417072 | 1502
46.436766 | 1504
46.456461 | 1620
46.476155 | 1795
46.495849 | 1935
46.515544 | 2281
46.535238 | 2450
46.554932 | 2141
46.574626 | 1894
46.594321 | 1816
46.614015 | 1900
46.633709 | 1967
46.653403 | 2077
46.673098 | 1906
46.692792 | 1756
46.712486 | 1689
46.732181 | 1721
46.751875 | 1716
46.771569 | 1740
46.791263 | 1752
46.810958 | 1928
46.830652 | 1997
46.850346 | 1878
46.870041 | 1906
46.889735 | 1868
46.909429 | 1842
46.929123 | 1803
46.948818 | 1771
46.968512 | 1697
46.988206 | 1682
47.007901 | 1597
47.027595 | 1609
47.047289 | 1489
47.066983 | 1467
47.086678 | 1449
47.106372 | 1432
47.126066 | 1373
47.14576 | 1472
47.165455 | 1372
47.185149 | 1381
47.204843 | 1427
47.224538 | 1435
47.244232 | 1453
47.263926 | 1455
47.28362 | 1526
47.303315 | 1574
47.323009 | 1629
47.342703 | 1670
47.362398 | 1787
47.382092 | 1770
47.401786 | 1772
47.42148 | 1860
47.441175 | 2025
47.460869 | 2018
47.480563 | 2042
47.500258 | 1967
47.519952 | 1895
47.539646 | 1827
47.55934 | 1851
47.579035 | 1763
47.598729 | 1760
47.618423 | 1754
47.638117 | 1660
47.657812 | 1592
47.677506 | 1525
47.6972 | 1633
47.716895 | 1577
47.736589 | 1668
47.756283 | 1656
47.775977 | 1841
47.795672 | 1896
47.815366 | 2048
47.83506 | 1922
47.854755 | 1804
47.874449 | 1667
47.894143 | 1627
47.913837 | 1611
47.933532 | 1712
47.953226 | 1745
47.97292 | 1580
47.992615 | 1514
48.012309 | 1516
48.032003 | 1415
48.051697 | 1418
48.071392 | 1488
48.091086 | 1469
48.11078 | 1495
48.130475 | 1534
48.150169 | 1608
48.169863 | 1605
48.189557 | 1610
48.209252 | 1577
48.228946 | 1545
48.24864 | 1500
48.268334 | 1441
48.288029 | 1523
48.307723 | 1458
48.327417 | 1499
48.347112 | 1412
48.366806 | 1470
48.3865 | 1327
48.406194 | 1315
48.425889 | 1267
48.445583 | 1250
48.465277 | 1244
48.484972 | 1263
48.504666 | 1273
48.52436 | 1213
48.544054 | 1229
48.563749 | 1177
48.583443 | 1203
48.603137 | 1263
48.622832 | 1218
48.642526 | 1257
48.66222 | 1200
48.681914 | 1199
48.701609 | 1237
48.721303 | 1265
48.740997 | 1209
48.760691 | 1239
48.780386 | 1208
48.80008 | 1252
48.819774 | 1203
48.839469 | 1261
48.859163 | 1264
48.878857 | 1195
48.898551 | 1172
48.918246 | 1212
48.93794 | 1254
48.957634 | 1216
48.977329 | 1217
48.997023 | 1217
49.016717 | 1272
49.036411 | 1295
49.056106 | 1293
49.0758 | 1295
49.095494 | 1292
49.115189 | 1318
49.134883 | 1228
49.154577 | 1260
49.174271 | 1280
49.193966 | 1271
49.21366 | 1339
49.233354 | 1191
49.253049 | 1249
49.272743 | 1176
49.292437 | 1250
49.312131 | 1185
49.331826 | 1172
49.35152 | 1226
49.371214 | 1266
49.390908 | 1181
49.410603 | 1237
49.430297 | 1193
49.449991 | 1217
49.469686 | 1184
49.48938 | 1270
49.509074 | 1234
49.528768 | 1318
49.548463 | 1282
49.568157 | 1393
49.587851 | 1331
49.607546 | 1452
49.62724 | 1464
49.646934 | 1536
49.666628 | 1482
49.686323 | 1436
49.706017 | 1323
49.725711 | 1400
49.745406 | 1325
49.7651 | 1439
49.784794 | 1413
49.804488 | 1304
49.824183 | 1353
49.843877 | 1348
49.863571 | 1275
49.883265 | 1272
49.90296 | 1311
49.922654 | 1386
49.942348 | 1326
49.962043 | 1438
49.981737 | 1432
50.001431 | 1413
50.021125 | 1487
50.04082 | 1433
50.060514 | 1370
50.080208 | 1397
50.099903 | 1355
50.119597 | 1396
50.139291 | 1363
50.158985 | 1307
50.17868 | 1320
50.198374 | 1271
50.218068 | 1315
50.237763 | 1342
50.257457 | 1208
50.277151 | 1216
50.296845 | 1227
50.31654 | 1235
50.336234 | 1207
50.355928 | 1174
50.375623 | 1200
50.395317 | 1158
50.415011 | 1171
50.434705 | 1214
50.4544 | 1191
50.474094 | 1223
50.493788 | 1178
50.513482 | 1213
50.533177 | 1215
50.552871 | 1207
50.572565 | 1153
50.59226 | 1154
50.611954 | 1174
50.631648 | 1234
50.651342 | 1195
50.671037 | 1185
50.690731 | 1178
50.710425 | 1300
50.73012 | 1271
50.749814 | 1233
50.769508 | 1272
50.789202 | 1315
50.808897 | 1341
50.828591 | 1328
50.848285 | 1338
50.86798 | 1454
50.887674 | 1545
50.907368 | 1566
50.927062 | 1606
50.946757 | 1596
50.966451 | 1655
50.986145 | 1494
51.005839 | 1454
51.025534 | 1405
51.045228 | 1441
51.064922 | 1499
51.084617 | 1438
51.104311 | 1362
51.124005 | 1346
51.143699 | 1349
51.163394 | 1343
51.183088 | 1240
51.202782 | 1229
51.222477 | 1238
51.242171 | 1233
51.261865 | 1222
51.281559 | 1189
51.301254 | 1192
51.320948 | 1190
51.340642 | 1208
51.360337 | 1173
51.380031 | 1189
51.399725 | 1206
51.419419 | 1203
51.439114 | 1176
51.458808 | 1232
51.478502 | 1168
51.498196 | 1216
51.517891 | 1169
51.537585 | 1225
51.557279 | 1208
51.576974 | 1175
51.596668 | 1188
51.616362 | 1212
51.636056 | 1192
51.655751 | 1201
51.675445 | 1131
51.695139 | 1222
51.714834 | 1204
51.734528 | 1250
51.754222 | 1230
51.773916 | 1134
51.793611 | 1194
51.813305 | 1187
51.832999 | 1160
51.852694 | 1180
51.872388 | 1084
51.892082 | 1233
51.911776 | 1153
51.931471 | 1175
51.951165 | 1178
51.970859 | 1149
51.990554 | 1186
52.010248 | 1137
52.029942 | 1187
52.049636 | 1111
52.069331 | 1204
52.089025 | 1186
52.108719 | 1173
52.128413 | 1122
52.148108 | 1154
52.167802 | 1202
52.187496 | 1085
52.207191 | 1204
52.226885 | 1158
52.246579 | 1131
52.266273 | 1133
52.285968 | 1190
52.305662 | 1188
52.325356 | 1188
52.345051 | 1165
52.364745 | 1181
52.384439 | 1179
52.404133 | 1162
52.423828 | 1211
52.443522 | 1200
52.463216 | 1162
52.482911 | 1202
52.502605 | 1203
52.522299 | 1172
52.541993 | 1171
52.561688 | 1174
52.581382 | 1188
52.601076 | 1151
52.62077 | 1125
52.640465 | 1140
52.660159 | 1110
52.679853 | 1225
52.699548 | 1134
52.719242 | 1160
52.738936 | 1160
52.75863 | 1189
52.778325 | 1174
52.798019 | 1207
52.817713 | 1208
52.837408 | 1178
52.857102 | 1140
52.876796 | 1147
52.89649 | 1183
52.916185 | 1213
52.935879 | 1223
52.955573 | 1075
52.975268 | 1144
52.994962 | 1178
53.014656 | 1219
53.03435 | 1174
53.054045 | 1276
53.073739 | 1197
53.093433 | 1232
53.113128 | 1218
53.132822 | 1256
53.152516 | 1213
53.17221 | 1190
53.191905 | 1153
53.211599 | 1181
53.231293 | 1220
53.250987 | 1141
53.270682 | 1266
53.290376 | 1213
53.31007 | 1215
53.329765 | 1169
53.349459 | 1195
53.369153 | 1281
53.388847 | 1241
53.408542 | 1182
53.428236 | 1188
53.44793 | 1239
53.467625 | 1335
53.487319 | 1225
53.507013 | 1301
53.526707 | 1280
53.546402 | 1163
53.566096 | 1249
53.58579 | 1206
53.605485 | 1270
53.625179 | 1272
53.644873 | 1275
53.664567 | 1266
53.684262 | 1298
53.703956 | 1182
53.72365 | 1279
53.743344 | 1246
53.763039 | 1332
53.782733 | 1323
53.802427 | 1350
53.822122 | 1401
53.841816 | 1362
53.86151 | 1408
53.881204 | 1335
53.900899 | 1520
53.920593 | 1514
53.940287 | 1542
53.959982 | 1499
53.979676 | 1563
53.99937 | 1604
54.019064 | 1525
54.038759 | 1571
54.058453 | 1685
54.078147 | 1650
54.097842 | 1759
54.117536 | 1772
54.13723 | 1785
54.156924 | 1949
54.176619 | 1983
54.196313 | 2021
54.216007 | 2148
54.235701 | 2230
54.255396 | 2083
54.27509 | 2047
54.294784 | 2004
54.314479 | 1929
54.334173 | 1955
54.353867 | 1947
54.373561 | 1921
54.393256 | 1909
54.41295 | 1956
54.432644 | 1817
54.452339 | 1785
54.472033 | 1885
54.491727 | 1906
54.511421 | 2146
54.531116 | 2367
54.55081 | 2377
54.570504 | 2104
54.590199 | 1958
54.609893 | 1880
54.629587 | 1819
54.649281 | 1824
54.668976 | 1947
54.68867 | 2018
54.708364 | 1872
54.728059 | 1737
54.747753 | 1717
54.767447 | 1694
54.787141 | 1638
54.806836 | 1596
54.82653 | 1633
54.846224 | 1651
54.865918 | 1800
54.885613 | 1780
54.905307 | 1667
54.925001 | 1719
54.944696 | 1682
54.96439 | 1660
54.984084 | 1605
55.003778 | 1663
55.023473 | 1545
55.043167 | 1556
55.062861 | 1571
55.082556 | 1474
55.10225 | 1514
55.121944 | 1441
55.141638 | 1457
55.161333 | 1305
55.181027 | 1427
55.200721 | 1380
55.220416 | 1264
55.24011 | 1323
55.259804 | 1354
55.279498 | 1336
55.299193 | 1288
55.318887 | 1298
55.338581 | 1240
55.358275 | 1249
55.37797 | 1268
55.397664 | 1251
55.417358 | 1331
55.437053 | 1231
55.456747 | 1298
55.476441 | 1241
55.496135 | 1255
55.51583 | 1237
55.535524 | 1277
55.555218 | 1284
55.574913 | 1250
55.594607 | 1217
55.614301 | 1279
55.633995 | 1269
55.65369 | 1341
55.673384 | 1230
55.693078 | 1350
55.712773 | 1310
55.732467 | 1318
55.752161 | 1323
55.771855 | 1398
55.79155 | 1384
55.811244 | 1441
55.830938 | 1453
55.850633 | 1425
55.870327 | 1532
55.890021 | 1624
55.909715 | 1573
55.92941 | 1606
55.949104 | 1582
55.968798 | 1515
55.988492 | 1510
56.008187 | 1497
56.027881 | 1486
56.047575 | 1518
56.06727 | 1496
56.086964 | 1459
56.106658 | 1456
56.126352 | 1432
56.146047 | 1428
56.165741 | 1502
56.185435 | 1422
56.20513 | 1502
56.224824 | 1468
56.244518 | 1488
56.264212 | 1460
56.283907 | 1363
56.303601 | 1396
56.323295 | 1374
56.34299 | 1477
56.362684 | 1385
56.382378 | 1336
56.402072 | 1319
56.421767 | 1311
56.441461 | 1341
56.461155 | 1313
56.480849 | 1243
56.500544 | 1332
56.520238 | 1291
56.539932 | 1269
56.559627 | 1292
56.579321 | 1250
56.599015 | 1358
56.618709 | 1346
56.638404 | 1239
56.658098 | 1282
56.677792 | 1345
56.697487 | 1344
56.717181 | 1354
56.736875 | 1412
56.756569 | 1476
56.776264 | 1455
56.795958 | 1462
56.815652 | 1580
56.835347 | 1675
56.855041 | 1715
56.874735 | 1721
56.894429 | 1652
56.914124 | 1653
56.933818 | 1642
56.953512 | 1599
56.973207 | 1578
56.992901 | 1584
57.012595 | 1517
57.032289 | 1568
57.051984 | 1614
57.071678 | 1516
57.091372 | 1511
57.111066 | 1454
57.130761 | 1408
57.150455 | 1421
57.170149 | 1421
57.189844 | 1493
57.209538 | 1448
57.229232 | 1543
57.248926 | 1490
57.268621 | 1478
57.288315 | 1571
57.308009 | 1487
57.327704 | 1393
57.347398 | 1441
57.367092 | 1424
57.386786 | 1452
57.406481 | 1443
57.426175 | 1402
57.445869 | 1419
57.465564 | 1426
57.485258 | 1387
57.504952 | 1357
57.524646 | 1368
57.544341 | 1368
57.564035 | 1390
57.583729 | 1451
57.603423 | 1394
57.623118 | 1341
57.642812 | 1408
57.662506 | 1403
57.682201 | 1406
57.701895 | 1467
57.721589 | 1453
57.741283 | 1449
57.760978 | 1558
57.780672 | 1522
57.800366 | 1654
57.820061 | 1575
57.839755 | 1654
57.859449 | 1696
57.879143 | 1701
57.898838 | 1825
57.918532 | 1959
57.938226 | 2021
57.957921 | 2244
57.977615 | 2218
57.997309 | 2191
58.017003 | 2127
58.036698 | 1968
58.056392 | 1895
58.076086 | 1977
58.09578 | 1832
58.115475 | 1849
58.135169 | 1895
58.154863 | 1832
58.174558 | 1743
58.194252 | 1640
58.213946 | 1604
58.23364 | 1518
58.253335 | 1495
58.273029 | 1552
58.292723 | 1408
58.312418 | 1430
58.332112 | 1389
58.351806 | 1388
58.3715 | 1423
58.391195 | 1427
58.410889 | 1344
58.430583 | 1370
58.450278 | 1345
58.469972 | 1397
58.489666 | 1432
58.50936 | 1419
58.529055 | 1456
58.548749 | 1414
58.568443 | 1548
58.588138 | 1511
58.607832 | 1598
58.627526 | 1644
58.64722 | 1747
58.666915 | 1824
58.686609 | 1748
58.706303 | 1654
58.725997 | 1638
58.745692 | 1578
58.765386 | 1608
58.78508 | 1627
58.804775 | 1575
58.824469 | 1601
58.844163 | 1553
58.863857 | 1515
58.883552 | 1421
58.903246 | 1430
58.92294 | 1427
58.942635 | 1400
58.962329 | 1356
58.982023 | 1383
59.001717 | 1323
59.021412 | 1327
59.041106 | 1324
59.0608 | 1337
59.080495 | 1248
59.100189 | 1268
59.119883 | 1282
59.139577 | 1272
59.159272 | 1179
59.178966 | 1271
59.19866 | 1267
59.218354 | 1220
59.238049 | 1263
59.257743 | 1262
59.277437 | 1175
59.297132 | 1194
59.316826 | 1239
59.33652 | 1292
59.356214 | 1265
59.375909 | 1228
59.395603 | 1291
59.415297 | 1217
59.434992 | 1292
59.454686 | 1253
59.47438 | 1207
59.494074 | 1291
59.513769 | 1253
59.533463 | 1294
59.553157 | 1345
59.572852 | 1211
59.592546 | 1221
59.61224 | 1265
59.631934 | 1299
59.651629 | 1305
59.671323 | 1297
59.691017 | 1278
59.710712 | 1324
59.730406 | 1286
59.7501 | 1310
59.769794 | 1309
59.789489 | 1355
59.809183 | 1403
59.828877 | 1400
59.848571 | 1475
59.868266 | 1403
59.88796 | 1435
59.907654 | 1615
59.927349 | 1500
59.947043 | 1536
59.966737 | 1542
59.986431 | 1532
60.006126 | 1557